## High Entropy Alloy Properties
IDENTIFIER: Reference ID | PROPERTY: Microstructure | PROPERTY: Processing method | PROPERTY: BCC/FCC/other | PROPERTY: grain size ($\mu$m) | PROPERTY: Exp. Density (g/cm$^3$) | PROPERTY: Calculated Density (g/cm$^3$) | PROPERTY: HV | PROPERTY: Type of test | PROPERTY: Test temperature ($^\circ$C) | PROPERTY: YS (MPa) | PROPERTY: UTS (MPa) | PROPERTY: Elongation (%) | PROPERTY: Elongation plastic (%) | PROPERTY: Exp. Young modulus (GPa) | PROPERTY: Calculated Young modulus (GPa) | PROPERTY: O content (wppm) | PROPERTY: N content (wppm) | PROPERTY: C content (wppm)
27 | FCC | CAST | FCC |  |  | 7.9 | 138 | C | 25 | 158 |  |  |  |  | 192
27 | FCCBCC | CAST | other |  |  | 7.4 | 212 | C | 25 | 346
27 | FCCBCC | CAST | other |  |  | 7 | 385 | C | 25 | 794
27 | BCC | CAST | BCC |  |  | 6.6 | 456 | C | 25 | 964 |  |  |  |  | 162
27 | FCC | CAST | FCC |  |  | 8.5 | 125 | C | 25 | 204 |  |  |  |  | 207
27 | FCC | CAST | FCC |  |  | 8.5 | 125 | C | 25 | 209 |  |  |  |  | 207
27 | FCC | CAST | FCC |  |  | 7.7 | 149 | C | 25 | 196 |  |  |  |  | 186
27 | FCCSec. | CAST | other |  |  | 7.1 | 287 | C | 25 | 476
27 | FCCSec. | CAST | other |  |  | 6.6 | 570 | C | 25 | 1301
37 | FCC | WROUGHT | FCC | 24 |  | 8.2 |  | T | 25 | 274 | 708 | 39 |  |  | 226
37 | FCC | WROUGHT | FCC | 36 |  | 8.1 |  | T | 25 | 282 | 694 | 44 |  |  | 222
37 | FCC | WROUGHT | FCC | 41 |  | 8.3 |  | T | 25 | 300 | 860 | 60 |  |  | 231
37 | FCC | WROUGHT | FCC | 48 |  | 8.2 |  | T | 25 | 170 | 550 | 41 |  |  | 204
37 | FCC | WROUGHT | FCC | 28 |  | 8.5 |  | T | 25 | 211 | 513 | 31 |  |  | 207
37 | FCC | WROUGHT | FCC | 32 |  | 8.4 |  | T | 25 | 231 | 653 | 38 |  |  | 202
37 | FCC | WROUGHT | FCC | 30 |  | 8.1 |  | T | 25 | 221 | 602 | 36 |  |  | 203
46 | FCCSec. | CAST | other | 175 |  | 8.2 |  | T | 25 | 318 | 622 | 19
46 | FCCSec. | CAST | other | 175 |  | 8.2 |  | T | 25 | 322 | 744 | 23
46 | FCCSec. | CAST | other | 175 |  | 8.2 |  | T | 25 | 403 | 807 | 9
46 | FCCSec. | CAST | other | 175 |  | 8.2 |  | T | 25 | 479 | 879 | 4
46 | FCCSec. | CAST | other | 175 |  | 8.2 |  | T | 25 | 638 | 1004 | 1
46 | FCC | CAST | FCC | 175 |  | 8.2 |  | T | 25 | 148 | 413 | 48 |  |  | 226
54 | FCC | ANNEAL | FCC |  |  | 7.7 | 110 |  | 25 | [5 empty] | 213
54 | FCC | ANNEAL | FCC |  |  | 7.7 | 113 |  | 25 | [5 empty] | 213
54 | FCC | ANNEAL | FCC |  |  | 7.5 | 131 |  | 25 | [5 empty] | 207
54 | FCC | ANNEAL | FCC |  |  | 7.5 | 196 |  | 25 | [5 empty] | 207
54 | FCCBCC | ANNEAL | other |  |  | 7.3 | 159 |  | 25
54 | FCCBCC | ANNEAL | other |  |  | 7.3 | 209 |  | 25
54 | FCCBCC | ANNEAL | other |  |  | 7 | 388 |  | 25
54 | FCCBCC | ANNEAL | other |  |  | 7 | 280 |  | 25
54 | BCC | ANNEAL | BCC |  |  | 6.9 | 538 |  | 25 | [5 empty] | 188
54 | FCCBCC | ANNEAL | other |  |  | 6.9 | 361 |  | 25
54 | BCC | ANNEAL | BCC |  |  | 6.5 | 487 |  | 25 | [5 empty] | 177
54 | BCC | ANNEAL | BCC |  |  | 6.5 | 499 |  | 25 | [5 empty] | 177
54 | BCC | ANNEAL | BCC |  |  | 6.2 | 484 |  | 25 | [5 empty] | 171
54 | BCC | ANNEAL | BCC |  |  | 6.2 | 517 |  | 25 | [5 empty] | 171
54 | BCC | ANNEAL | BCC |  |  | 5.9 | 509 |  | 25 | [5 empty] | 160
54 | BCC | ANNEAL | BCC |  |  | 5.9 | 512 |  | 25 | [5 empty] | 160
54 | BCC | ANNEAL | BCC |  |  | 6.7 | 484 |  | 25 | [5 empty] | 184
54 | FCCBCC | ANNEAL | other |  |  | 6.7 | 433 |  | 25
54 | FCC | ANNEAL | FCC |  |  | 8.2 | 116 |  | 25 | [5 empty] | 226
54 | FCC | ANNEAL | FCC |  |  | 8.2 | 113 |  | 25 | [5 empty] | 226
63 | FCCSec. | CAST | other |  |  | 7.7 | 425 |  | 25
63 | B2Sec. | CAST | other |  |  | 6.6 | 655 |  | 25
63 | BCCB2 | CAST | other |  |  | 6.3 | 605 |  | 25
63 | B2Sec. | CAST | other |  |  | 7.1 | 715 |  | 25
63 | FCCSec. | CAST | other |  |  | 8.5 | 210 |  | 25
66 | BCCLaves | CAST | other |  |  | 6.6 |  | C | 25 |  | 1600 |  | 10 | 107
66 | BCCBCC | CAST | other |  |  | 5.9 |  | C | 25 |  | 2110 |  | 10 | 133
66 | BCCBCC | CAST | other |  |  | 5.6 | 643 | C | 25 |  | 1030 |  | 5 | 94
66 | BCCLaves | CAST | other | 0.15 |  | 6.2 |  | C | 25 |  | 2280 |  | 6 | 148
66 | FCC | CAST | FCC |  |  | 7.2 |  | C | 25 |  | 2020 |  | 9 | 135 | 195
1 | FCCSec. | ANNEAL | other |  |  | 7.2 | 717 |  | 25
1 | FCC | ANNEAL | FCC |  |  | 7.6 | 487 |  | 25 | [5 empty] | 201
1 | FCCSec. | ANNEAL | other |  |  | 7.4 | 654 |  | 25
1 | FCC | ANNEAL | other |  |  | 7.8 | 509 |  | 25
2 | FCCBCCB2 | POWDER | other |  |  | 6.8 | 624 | C | 25 | 2033 | 2635 | 8
3 | FCCBCC |  | other |  |  | 6.9 |  |  | 25
4 | BCC | CAST | BCC |  |  | 6.2 | 402 |  | 25 | [5 empty] | 171
4 | BCC | CAST | BCC |  |  | 5.6 | 487 |  | 25 | [5 empty] | 152
4 | BCC | CAST | BCC |  |  | 5.9 | 432 |  | 25 | [5 empty] | 160
4 | BCC | CAST | BCC |  |  | 5.3 | 506 |  | 25 | [5 empty] | 145
4 | BCC | CAST | BCC |  |  | 6.7 | 395 |  | 25 | [5 empty] | 184
4 | FCCBCC | CAST | other |  |  | 6.8 | 342 |  | 25
4 | FCC | CAST | FCC |  |  | 8.3 | 286 |  | 25 | [5 empty] | 206
4 | FCCBCC | CAST | other |  |  | 8.1 | 296 |  | 25
4 | FCC | CAST | FCC |  |  | 8.7 | 263 |  | 25 | [5 empty] | 236
5 | BCC | CAST | BCC |  |  | 6.7 |  | C | 25 | 1251 | 2004 |  | 33 |  | 184
6 | BCCSec. | CAST | other |  |  | 6.7 |  | C | 25 | 957 | 2550 |  | 11 | 213
6 | BCCSec. | CAST | other |  |  | 6.6 |  | C | 25 | 906 | 2386 |  | 9 | 151
6 | BCCSec. | CAST | other |  |  | 6.5 |  | C | 25 | 867 | 2178 |  | 8 | 137
6 | BCCSec. | CAST | other |  |  | 6.5 |  | C | 25 | 1056 | 2375 |  | 7 | 156
6 | BCCSec. | CAST | other |  |  | 6.4 |  | C | 25 | 1060 | 2250 |  | 6 | 181
6 | BCCSec. | CAST | other |  |  | 5.9 |  | C | 25 | 1255 | 2083 |  | 6 | 73
6 | BCCSec. | CAST | other |  |  | 6.2 |  | C | 25 | 1251 | 2166 |  | 7 | 75
6 | BCC | CAST | BCC |  |  | 6.7 |  | C | 25 | 1138 |  |  | 11 |  | 184
7 | BCC | CAST | BCC |  |  | 6.8 |  | C | 25 | 1804 | 2280 |  | 9 |  | 188
7 | BCCSec. | CAST | other |  |  | 6.9 |  | C | 25 | 2456 | 2953 |  | 3
7 | BCCSec. | CAST | other |  |  | 7 |  | C | 25 | 2649 | 3208 |  | 3
7 | BCCSec. | CAST | other |  |  | 7 |  | C | 25 | 2670 | 3161 |  | 3
7 | BCCSec. | CAST | other |  |  | 7.1 |  | C | 25 | 2757 | 3036 |  | 3
7 | BCC | CAST | BCC |  |  | 6.7 |  | C | 25 | 1051 |  |  |  |  | 184
8 | BCC | CAST | BCC |  |  | 6.8 | 569 | C | 25 | 1641 | 3285 |  | 17 |  | 182
8 | BCCSec. | CAST | other |  |  | 6.8 | 668 | C | 25 | 1959 | 3008 |  | 11
8 | BCCSec. | CAST | other |  |  | 7 | 747 | C | 25 | 2473 | 3170 |  | 4
8 | BCCSec. | CAST | other |  |  | 7 |  |  | 25
8 | BCC | CAST | BCC |  |  | 6.7 | 520 | C | 25 | 1373 | 3531 |  | 25 |  | 184
9 | FCCBCC | CAST | other |  |  | 7.3 | 270 |  | 25
9 | BCCSec. | CAST | other |  |  | 7 | 801 |  | 25
9 | BCCSec. | CAST | other |  |  | 7.2 | 741 |  | 25
9 | FCCBCCSec. | CAST | other | 200 |  | 7.3 | 586 |  | 25
9 | BCCSec. | CAST | other |  |  | 7.1 | 796 |  | 25
10 | BCCSec. | CAST | other |  |  | 7.1 | 755 |  | 25
10 | BCCSec. | CAST | other |  |  | 7.1 | 754 |  | 25
10 | BCCSec. | CAST | other |  |  | 7.2 | 635 |  | 25
10 | BCCSec. | CAST | other |  |  | 7.2 | 639 |  | 25
11 | B2Sec. | CAST | other |  |  | 6.8 | 857 |  | 25
11 | B2Sec. | CAST | other |  |  | 7.1 | 730 |  | 25
11 | B2Sec. | CAST | other |  |  | 7 | 708 |  | 25
11 | FCCB2Sec. | CAST | other |  |  | 7.2 | 586 |  | 25
11 | FCCB2Sec. | CAST | other |  |  | 7.3 | 395 |  | 25
12 | BCC | CAST | BCC |  |  | 6.7 |  | C | 25 | 1110 |  |  |  |  | 184
12 | BCCSec. | CAST | other |  |  | 5.7 |  | C | 25 | 2411 | 2950 |  | 1
12 | BCC | CAST | BCC |  |  | 6.5 |  | C | 25 | 1265 | 2173 |  | 14 |  | 176
12 | BCC | CAST | BCC |  |  | 6.2 |  | C | 25 | 1481 | 2444 |  | 13 |  | 169
12 | BCC | CAST | BCC |  |  | 6 |  | C | 25 | 1834 | 2195 |  | 3 |  | 162
12 | BCCSec. | CAST | other |  |  | 5.8 |  | C | 25 | 2179 | 2664 |  | 2
13 | FCC | CAST | FCC |  |  | 7.4 |  |  | 25 | [5 empty] | 192
13 | FCC | CAST | FCC |  |  | 7.5 |  | C | 25 | 750 | 1970 |  | 39 | 103 | 189
13 | FCCBCC | CAST | other |  |  | 7.1 |  | C | 25 | 1580 | 2389 |  | 17 | 161
13 | FCCBCC | CAST | other |  |  | 6.8 |  | C | 25 | 1900 | 2697 |  | 12 | 164
13 | FCC | CAST | FCC |  |  | 7.8 |  | C | 25 | 700 | 1650 |  | 29 | 93 | 194
14 | BCCBCC | CAST | other |  |  | 6.2 |  | C | 25 | 1860 | 2580 | 10.7 | 9 | 90
14 | BCCBCC | CAST | other |  |  | 6.4 | 178 | C | 25 | 2260 | 3140 | 24.4 | 23 | 178
14 | BCCSec. | CAST | other |  |  | 6.1 |  | C | 25 | 2220 | 2720 | 6.6 | 5 | 160
15 |  | CAST | other |  |  | 6.3 | 780 |  | 25
15 | BCC | CAST | BCC |  |  | 6.2 | 790 |  | 25 | [5 empty] | 129
15 | BCC | CAST | BCC |  |  | 5.9 | 800 |  | 25 | [5 empty] | 119
15 |  | CAST | other |  |  | 7.1 | 680 |  | 25
15 |  | CAST | other |  |  | 7.3 | 850 |  | 25
15 |  | CAST | other |  |  | 7.1 | 630 |  | 25
15 |  | CAST | other |  |  | 7.3 | 790 |  | 25
15 |  | CAST | other |  |  | 6.8 | 590 |  | 25
15 | BCCSec. | CAST | other |  |  | 7.1 | 740 |  | 25
16 | FCC | CAST | FCC |  |  | 7.9 | 180 |  | 25 | [5 empty] | 216
16 | FCC | CAST | FCC |  |  | 7.7 | 171 | T | 25 | 220 |  | 56 |  |  | 212
16 | FCC | CAST | FCC |  |  | 7.5 | 182 | T | 25 | 244 |  | 45 |  |  | 205
16 | FCCBCC | CAST | other |  |  | 7.4 | 183 | T | 25 | 285 |  | 35
16 | FCCBCC | CAST | other |  |  | 7.4 | 220 | T | 25 | 331 |  | 29
16 | FCCBCC | CAST | other |  |  | 7.3 | 278 | T | 25 | 526 |  | 16
16 | FCCBCC | CAST | other |  |  | 7.2 | 405 | T | 25 | 833 |  | 5
16 | FCCBCC | CAST | other |  |  | 7.2 | 486 |  | 25
16 | FCCBCC | CAST | other |  |  | 7.1 | 530 |  | 25
16 | FCCBCC | CAST | other |  |  | 7 | 539 |  | 25
16 | FCCBCC | CAST | other |  |  | 7 | 533 |  | 25
16 | FCCBCC | CAST | other |  |  | 6.9 | 535 |  | 25
16 | BCC | CAST | BCC |  |  | 6.6 | 539 |  | 25 | [5 empty] | 180
16 | FCC | CAST | FCC |  |  | 8 | 176 | T | 25 | 208 |  | 62 |  |  | 220
17 | FCC | CAST | FCC | 300 |  | 8 | 144 | C | 25 | [5 empty] | 220
17 | FCC | ANNEAL | FCC | 350 |  | 8 | 135 | C | 25 | 230 |  |  | 75 |  | 220
17 | FCC | CAST | FCC | 120 |  | 7.9 | 151 | C | 25 | [5 empty] | 215
17 | FCCSec. | ANNEAL | other | 130 |  | 7.9 | 144 | C | 25 | 200 |  |  | 75
17 | FCC | CAST | FCC | 220 |  | 7.8 | 186 | C | 25 | [5 empty] | 210
17 | FCC | ANNEAL | FCC | 250 |  | 7.8 | 275 | C | 25 | 620 |  |  | 75 |  | 210
17 | FCCSec. | ANNEAL | other | 500 |  | 7.7 | 380 | C | 25 | 740 | 1325 |  | 7.8
17 | FCCSec. | CAST | other | 500 |  | 7.7 | 342 | C | 25
17 | FCCSec. | ANNEAL | other | 12 |  | 7.7 | 636 | C | 25 | 1660 | 1845 |  | 0.5
17 | FCCSec. | CAST | other |  |  | 7.7 | 650 | C | 25
18 | FCCBCC | CAST | other |  |  | 7.2 | 297 |  | 25
18 | BCC | CAST | BCC |  |  | 7 | 396 |  | 25 | [5 empty] | 201
19 | BCCB2 | CAST | other |  |  | 6.3 | 472 | C | 25 | 1406 | 2927 |  | 29
19 | B2Sec. | CAST | other |  |  | 7.2 | 905 |  | 25
19 | BCCB2 | CAST | other |  |  | 6.5 | 549 | C | 25 | 1487 | 3222 |  | 29
19 | BCCB2 | CAST | other |  |  | 6.8 | 622 | C | 25 | 1749 | 2644 |  | 13
19 | B2Sec. | CAST | other |  |  | 7 | 854 | C | 25 | 1513 | 1513 |  | 0
20 | FCC |  | FCC |  |  | 7.7 | 180 |  | 25 | [5 empty] | 194
20 | FCC |  | FCC |  |  | 7.4 | 207 |  | 25 | [5 empty] | 187
20 | FCCBCC |  | other |  |  | 7 | 271 |  | 25
20 | FCCBCC |  | other |  |  | 6.5 | 476 |  | 25
20 | FCCBCC |  | other |  |  | 6.3 | 510 |  | 25
20 | FCCBCC |  | other |  |  | 6.1 | 557 |  | 25
20 | FCCBCC |  | other |  |  | 5.9 | 567 |  | 25
20 | FCCBCC |  | other |  |  | 5.7 | 603 |  | 25
20 | FCCBCC |  | other |  |  | 5.6 | 624 |  | 25
20 | BCC |  | BCC |  |  | 5.5 | 657 |  | 25 | [5 empty] | 139
20 | BCC |  | BCC |  |  | 5.4 | 644 |  | 25 | [5 empty] | 136
20 | FCCBCC |  | other |  |  | 6.8 | 407 |  | 25
20 | FCC |  | FCC |  |  | 8.2 | 134 |  | 25 | [5 empty] | 208
21 | FCC | CAST | FCC |  |  | 8.3 | 172 |  | 25 | [5 empty] | 215
22 | FCC | CAST | FCC |  |  | 7.4 |  | C | 25 | 1272 | 1272 | 2 | 0 |  | 185
22 | FCC | CAST | FCC |  |  | 7.8 |  | C | 25 | 700 | 1650 | 22 | 21.6 |  | 194
22 | FCCSec. | CAST | other |  |  | 7.6 |  | C | 25 | 1042 | 1848 | 3 | 2.11
23 |  | CAST | other |  |  | 7.5 | 415 |  | 25
23 |  | CAST | other |  |  | 7.3 | 505 |  | 25
23 |  | CAST | other |  |  | 7.1 | 736 |  | 25
23 |  | CAST | other |  |  | 7.6 | 300 |  | 25
24 | FCC | CAST | FCC |  |  | 7.6 | 225 |  | 25 | [5 empty] | 189
24 | FCCBCCSec. | CAST | other |  |  | 7 | 636 |  | 25
24 | FCC | CAST | FCC |  |  | 7.5 | 272 |  | 25 | [5 empty] | 185
24 | FCC | CAST | FCC |  |  | 7.3 | 321 |  | 25 | [5 empty] | 182
24 | FCCBCC | CAST | other |  |  | 7.2 | 458 |  | 25
24 | FCCBCCSec. | CAST | other |  |  | 7.1 | 590 |  | 25
24 | FCCBCCSec. | CAST | other |  |  | 6.9 | 646 |  | 25
24 | FCCBCCB2Sec. | CAST | other |  |  | 6.8 | 664 |  | 25
24 | FCCBCCB2Sec. | CAST | other |  |  | 6.7 | 657 |  | 25
24 | FCCBCCB2Sec. | CAST | other |  |  | 6.6 | 667 |  | 25
24 | FCCBCCB2Sec. | CAST | other |  |  | 6.5 | 696 |  | 25
25 | FCC | CAST | FCC |  |  | 7.6 | 215 |  | 25 | [5 empty] | 189
25 | FCC | CAST | FCC |  |  | 7.6 | 204 |  | 25 | [5 empty] | 186
25 | FCCBCC | CAST | other |  |  | 7.5 | 231 |  | 25
25 | FCCBCCSec. | CAST | other |  |  | 7.5 | 328 |  | 25
25 | FCCBCCSec. | CAST | other |  |  | 7.4 | 447 |  | 25
25 | FCCBCCSec. | CAST | other |  |  | 7.4 | 639 |  | 25
25 | BCC | CAST | BCC |  |  | 7.3 | 579 |  | 25 | [5 empty] | 177
25 | BCC | CAST | BCC |  |  | 7.3 | 577 |  | 25 | [5 empty] | 175
25 | BCC | CAST | BCC |  |  | 7.2 | 594 |  | 25 | [5 empty] | 174
25 | BCC | CAST | BCC |  |  | 7.2 | 597 |  | 25 | [5 empty] | 172
25 | BCC | CAST | BCC |  |  | 7.2 | 587 |  | 25 | [5 empty] | 171
26 | FCCBCC | CAST | other |  |  | 7.1 | 472 |  | 25
26 | Other | CAST | other |  |  | 7 | 578 |  | 25
26 | FCCBCC | CAST | other |  |  | 7 | 536 |  | 25
26 | FCCBCC | CAST | other |  |  | 5.9 | 682 |  | 25
26 | FCCBCC | CAST | other |  |  | 6.5 | 626 |  | 25
26 | FCCBCCSec. | CAST | other |  |  | 6.9 | 472 |  | 25
28 | FCCBCCSec. | CAST | other |  |  | 7.1 |  | C | 25 | 1005 |  | 15
28 | FCCBCC | CAST | other |  |  | 7.1 |  | C | 25 | 1303 |  | 24
28 | FCCBCCBCC | CAST | other |  |  | 6.6 |  | C | 25 | 1234 |  | 9
28 | FCCBCC | CAST | other |  |  | 6.9 |  | C | 25 | 1469 |  | 16
29 | BCC |  | BCC |  |  | 6.4 |  | C | 25 |  | 1495 |  | 8 | 36 | 157
29 | Other | CAST | other |  |  | 5.8 |  | C | 25 |  | 1192 |  | 4 | 37
29 | Other | CAST | other |  |  | 6.1 |  | C | 25 |  | 1025 |  | 3 | 36
29 | Other | CAST | other |  |  | 5.9 |  | C | 25 |  | 1325 |  | 5 | 38
30 | FCC | CAST | FCC |  |  | 8.6 |  | T | 25 |  | 480 |  | 15 |  | 187
30 | FCC | CAST | FCC |  |  | 8.6 |  | T | 25 |  | 548 |  | 17 |  | 185
30 | FCCSec. | CAST | other |  |  | 8.6 |  | T | 25 |  | 594 |  | 18
30 | FCCSec. | CAST | other |  |  | 8.6 |  | T | 25 |  | 615 |  | 20
30 | FCCSec. | CAST | other |  |  | 8.6 |  | T | 25 |  | 632 |  | 19
30 | FCCSec. | CAST | other |  |  | 8.6 |  | T | 25 |  | 602 |  | 5
30 | FCCSec. | CAST | other |  |  | 8.5 |  | T | 25 |  | 261 |  | 2
30 | FCCSec. | CAST | other |  |  | 8.3 |  |  | 25
31 | FCC | CAST | FCC |  |  | 8.4 | 208 | T | 25 |  | 478 |  | 14 |  | 189
31 | FCC | CAST | FCC |  |  | 8.4 | 192 | T | 25 |  | 465 |  | 18 |  | 187
31 | FCCSec. | CAST | other |  |  | 8.4 | 205 | T | 25 |  | 475 |  | 12
31 | FCCSec. | CAST | other |  |  | 8.3 | 219 | T | 25 |  | 425 |  | 7
31 | FCCSec. | CAST | other |  |  | 8.3 | 253 | T | 25 |  | 470 |  | 6
31 | FCCSec. | CAST | other |  |  | 8.3 | 319 | T | 25 |  | 368 |  | 2
32 | FCCBCC | ANNEAL | other |  |  | 6.8 | 495 |  | 25
32 | FCCBCC | ANNEAL | other |  |  | 6.6 | 496 |  | 25
32 | FCCBCC | ANNEAL | other |  |  | 6.7 | 486 |  | 25
32 | FCCBCC | ANNEAL | other |  |  | 6.8 | 407 |  | 25
32 | FCCBCC | ANNEAL | other |  |  | 6.9 | 367 |  | 25
32 | FCC |  | FCC |  |  | 8.3 | 286 | C | 25 | 230 | 888 | 51 |  |  | 206
33 | FCC |  | FCC |  |  | 8 |  |  | 25 | [5 empty] | 197
33 | FCC |  | FCC |  |  | 7.8 |  |  | 25 | [5 empty] | 190
33 | FCC |  | FCC |  |  | 7.5 |  |  | 25 | [5 empty] | 185
33 | FCC |  | FCC |  |  | 7.3 |  |  | 25 | [5 empty] | 179
33 | FCCBCC |  | other |  |  | 6.9 |  |  | 25
33 | FCCBCC |  | other |  |  | 7.1 |  |  | 25
34 | BCCBCCSec. | ANNEAL | other |  |  | 6.3 |  | C | 25 |  | 1219
35 | FCC | CAST | FCC |  |  | 5.9 | 516 | C | 25 | 980 | 1326 |  | 7 | 145 | 131
35 | FCC | CAST | FCC |  |  | 5.9 | 516 | C | 25 | 980 | 1326 |  | 7 | 145 | 131
35 | FCC | CAST | FCC |  |  | 6.1 | 516 | C | 25 | 1074 | 1617 |  | 8 | 146 | 137
35 | FCC | CAST | FCC |  |  | 5.7 | 537 | C | 25 | 300 | 536 |  | 0.85 | 108 | 122
36 | FCCSec. | CAST | other |  |  | 2.9 |  | C | 25 | 488 | 879 | 17
36 | FCCSec. | CAST | other |  |  | 3 |  | C | 25 | 415 | 836 | 16
36 | Other | CAST | other |  |  | 2.7 |  |  | 25
36 | Other | CAST | other |  |  | 3 |  |  | 25
36 | FCCSec. | CAST | other |  |  | 2.9 |  | C | 25 | 546 | 546
36 | FCCHCPSec. | CAST | other |  |  | 3.9 |  | C | 25 | 600 | 615 | 1
38 | FCCHCP |  | other |  |  | 2.7 | 591 |  | 25
39 | BCC | OTHER | BCC | 180 |  | 7.7 | 500 | C | 25 | 1965 | 2061 | 5 |  |  | 107
39 | BCC | OTHER | BCC |  |  | 7.7 |  | C | 800 | 678 | 693 | 50 |  |  | 107
39 | BCC | OTHER | BCC |  |  | 7.7 |  | C | 1000 | 166 | 189 | 50 |  |  | 107
39 | BCC | OTHER | BCC | 200 |  | 8.1 | 490 | C | 25 | 1965 | 2054 | 5 |  |  | 110
39 | BCC | OTHER | BCC |  |  | 8.1 |  | C | 800 | 362 | 397 | 50 |  |  | 110
39 | BCC | OTHER | BCC |  |  | 8.1 |  | C | 1000 | 236 | 247 | 50 |  |  | 110
39 | BCC | OTHER | BCC | 140 |  | 9.1 | 500 | C | 25 | 1841 | 2269 | 10 |  |  | 107
39 | BCC | OTHER | BCC |  |  | 9.1 |  | C | 800 | 796 | 834 | 50 |  |  | 107
39 | BCC | OTHER | BCC |  |  | 9.1 |  | C | 1000 | 298 | 455 | 50 |  |  | 107
39 | BCC | OTHER | BCC | 100 |  | 7.6 | 530 | C | 25 | 2035 | 2105 | 5 |  |  | 109
39 | BCC | OTHER | BCC |  |  | 7.6 |  | C | 800 | 796 | 851 | 50 |  |  | 109
39 | BCC | OTHER | BCC |  |  | 7.6 |  | C | 1000 | 220 | 225 | 50 |  |  | 109
39 | BCCB2 | OTHER | other | 75 |  | 7.1 | 591 | C | 25 | 2000 | 2368 | 10
39 | BCCB2 | OTHER | other |  |  | 7.1 |  | C | 800 | 1597 | 1810 | 11
39 | BCCB2 | OTHER | other |  |  | 7.1 |  | C | 1000 | 745 | 772 | 50
39 | BCCB2 | OTHER | other |  |  | 7.1 |  | C | 1200 | 250 |  | 50
39 | BCC | OTHER | BCC | 2000 |  | 6.8 | 408 | C | 25 | 1280 | 1367 | 4 |  |  | 105
39 | BCC | OTHER | BCC |  |  | 6.8 |  | C | 800 | 728 | 1000 | 12 |  |  | 105
39 | BCC | OTHER | BCC |  |  | 6.8 |  | C | 1000 | 403 | 415 | 50 |  |  | 105
40 | BCC | CAST | BCC | 105 |  | 9.5 | 353 | C | 25 | 1188 |  | 50 |  | 63 | 105
40 | BCC | CAST | BCC | 86 |  | 9.3 | 396 | C | 25 | 1302 |  | 46 |  | 97 | 104
40 | BCC | CAST | BCC | 89 |  | 9.1 | 427 | C | 25 | 1415 | 2050 | 30 |  | 102 | 103
40 | BCCSec. | CAST | other | 92 |  | 8.9 | 441 | C | 25 | 1489 | 1900 | 21 |  | 103
40 | BCC | CAST | BCC | 120 |  | 9.9 | 295 | C | 25 | 1073 |  | 50 |  | 55 | 107
41 | BCC | CAST | BCC |  |  | 7.1 | 460 | C | 25 | 1250 | 1500 | 13 |  |  | 161
41 | BCC | CAST | BCC |  |  | 6.8 | 487 | C | 25 | 1625 | 1800 | 11 |  |  | 156
41 | BCC | CAST | BCC |  |  | 6.6 | 517 | C | 25 | 1260 | 1300 | 8 |  |  | 151
41 | BCC | CAST | BCC |  |  | 6.4 | 537 | C | 25 | 1375 | 1400 | 3 |  |  | 147
41 | BCC | CAST | BCC |  |  | 7.3 | 441 | C | 25 | 1200 | 2050 | 26 |  |  | 167
42 | BCC | CAST | BCC |  |  | 8.8 |  | C | 25 | 1330 |  |  |  |  | 130
42 | BCC | CAST | BCC |  |  | 8.5 |  | C | 25 | 1014 |  |  |  |  | 127
42 | BCC | CAST | BCC |  |  | 7.9 |  | C | 25 | 993 |  |  |  |  | 122
42 | BCC | CAST | BCC |  |  | 9.2 |  | C | 25 | 1092 |  |  |  |  | 134
43 | BCC | ANNEAL | BCC | 350 |  | 5.5 | 448 | C | 25 | 1020 | 1318 |  | 5 |  | 104
43 | BCC | ANNEAL | BCC |  |  | 5.5 |  | C | 600 | 810 | 1050 |  | 12 |  | 104
43 | BCC | ANNEAL | BCC |  |  | 5.5 |  | C | 800 | 685 |  |  | 50 |  | 104
43 | BCC | ANNEAL | BCC |  |  | 5.5 |  | C | 1000 | 158 |  |  | 50 |  | 104
44 | BCCBCCSec. | OTHER | other |  |  | 8 | 540 | C | 25 | 1595 | 2046 | 5
44 | BCCBCCSec. | OTHER | other |  |  | 8 |  | C | 800 | 983 | 1100 | 5.5
44 | BCCBCCSec. | OTHER | other |  |  | 8 |  | C | 1000 | 546 | 630 | 50
44 | BCCBCCSec. | OTHER | other |  |  | 8 |  | C | 1200 | 170 | 190 | 50
45 | BCCSec. | OTHER | other |  |  | 6.6 | 482 | C | 25 | 1298 |  | 3
45 | BCCSec. | OTHER | other |  |  | 6.6 |  | C | 600 | 1230 |  | 10
45 | BCCSec. | OTHER | other |  |  | 6.6 |  | C | 800 | 615 |  | 50
45 | BCCSec. | OTHER | other |  |  | 6.6 |  | C | 1000 | 259 |  | 50
45 | BCCSec. | OTHER | other |  |  | 6.6 | 418 | C | 25 | 1260 |  | 6
45 | BCCSec. | OTHER | other |  |  | 6.6 |  | C | 600 | 1035 |  | 50
45 | BCCSec. | OTHER | other |  |  | 6.6 |  | C | 800 | 300 |  | 50
45 | BCCSec. | OTHER | other |  |  | 6.6 |  | C | 1000 | 115 |  | 50
45 | BCC | OTHER | BCC | 550 |  | 6.4 | 304 | C | 25 | 918 |  | 50 |  |  | 105
45 | BCC | OTHER | BCC |  |  | 6.4 |  | C | 600 | 571 |  | 50 |  |  | 105
45 | BCC | OTHER | BCC |  |  | 6.4 |  | C | 800 | 240 |  | 50 |  |  | 105
45 | BCC | OTHER | BCC |  |  | 6.4 |  | C | 1000 | 72 |  | 50 |  |  | 105
45 | BCC | OTHER | BCC | 550 |  | 6.5 | 335 | C | 25 | 1105 |  | 50 |  |  | 100
45 | BCC | OTHER | BCC |  |  | 6.5 |  | C | 600 | 834 |  | 50 |  |  | 100
45 | BCC | OTHER | BCC |  |  | 6.5 |  | C | 800 | 187 |  | 50 |  |  | 100
45 | BCC | OTHER | BCC |  |  | 6.5 |  | C | 1000 | 58 |  | 50 |  |  | 100
47 | BCC | CAST | BCC |  |  | 7.9 |  | C | 25 | 1176 | 1538 |  |  |  | 115
47 | BCCSec. | CAST | other |  |  | 7.8 |  | C | 25 | 1183 | 2139 | 38
47 | BCCSec. | CAST | other |  |  | 7.7 |  | C | 25 | 1201 | 1965 | 33
48 | BCC | CAST | BCC |  |  | 9.9 | 395 | C | 25 | 1112 |  | 50 |  | 96 | 115
48 | BCC | CAST | BCC |  |  | 9.9 | 480 | C | 25 | 1317 |  | 50 |  | 102 | 123
48 | BCC | CAST | BCC |  |  | 9.9 | 492 | C | 25 | 1373 |  | 50 |  | 109 | 130
48 | BCC | CAST | BCC |  |  | 9.9 | 505 | C | 25 | 1512 | 1800 | 12 |  | 115 | 137
48 | BCC | CAST | BCC |  |  | 9.9 | 335 | C | 25 | 1015 |  | 50 |  | 85 | 107
49 | BCC | CAST | BCC |  |  | 9.9 | 505 | C | 25 | 1512 |  | 12 |  |  | 137
49 | BCC | CAST | BCC |  |  | 9.9 |  | C | 800 | 1007 |  | 23 |  |  | 137
49 | BCC | CAST | BCC |  |  | 9.9 |  | C | 1000 | 814 |  | 30 |  |  | 137
49 | BCC | CAST | BCC |  |  | 9.9 |  | C | 1200 | 556 |  | 30 |  |  | 137
49 | BCC | CAST | BCC |  |  | 10.2 | 542 | C | 25 | 1600 | 1743 | 4 |  |  | 143
49 | BCC | CAST | BCC |  |  | 10.2 |  | C | 800 | 1045 | 1446 | 19 |  |  | 143
49 | BCC | CAST | BCC |  |  | 10.2 |  | C | 1000 | 855 |  | 30 |  |  | 143
49 | BCC | CAST | BCC |  |  | 10.2 |  | C | 1200 | 404 |  | 30 |  |  | 143
50 | BCC | ANNEAL | BCC |  |  | 8.7 |  | C | 25 | 1575 | 1640 | 9 |  |  | 128
50 | BCC | ANNEAL | BCC |  |  | 8.7 |  | C | 800 | 825 | 1095 | 50 |  |  | 128
50 | BCC | ANNEAL | BCC |  |  | 8.7 |  | C | 1000 | 635 | 654 | 50 |  |  | 128
50 | BCC | ANNEAL | BCC |  |  | 8.7 |  | C | 1200 | 187 | 194 | 50 |  |  | 128
50 | BCC | CAST | BCC |  |  | 8.7 |  | C | 25 | 1719 | 1803 | 10 |  |  | 128
51 | BCCSec. | CAST | other |  |  | 7.8 |  | C | 800 | 875 |  | 50
51 | BCCSec. | CAST | other |  |  | 7.8 |  | C | 1000 | 240 |  | 50
51 | BCCSec. | CAST | other |  |  | 7.8 | 490 | C | 25 | 1399 | 1608 | 11
52 | BCC | CAST | BCC |  |  | 8.2 | 301 | T | 25 | 903 | 990 | 19 |  |  | 103
53 | BCC | OTHER | BCC |  |  | 9.9 |  | C | 25 | 929 |  | 50 |  |  | 107
53 | BCC | OTHER | BCC |  |  | 9.9 |  | C | 400 | 790 |  | 50 |  |  | 107
53 | BCC | OTHER | BCC |  |  | 9.9 |  | C | 600 | 675 |  | 50 |  |  | 107
53 | BCC | OTHER | BCC |  |  | 9.9 |  | C | 800 | 535 |  | 50 |  |  | 107
53 | BCC | OTHER | BCC |  |  | 9.9 |  | C | 1000 | 295 |  | 50 |  |  | 107
53 | BCC | OTHER | BCC |  |  | 9.9 |  | C | 1200 | 92 |  | 50 |  |  | 107
55 | BCC | CAST | BCC |  |  | 8.4 |  | T | 25 | 879 | 969 |  | 14.9 |  | 89
56 | BCC | ANNEAL | BCC | 200 |  | 10.7 | 504 | C | 25 | 1525 | 2400 | 21 |  |  | 186
57 | BCC | CAST | BCC | 80 |  | 12.4 | 536 | C | 25 | 1246 | 1270 | 2 |  |  | 229
57 | BCC | CAST | BCC |  |  | 12.4 |  | C | 600 | 862 |  | 13 |  |  | 229
57 | BCC | CAST | BCC |  |  | 12.4 |  | C | 800 | 846 |  | 17 |  |  | 229
57 | BCC | CAST | BCC |  |  | 12.4 |  | C | 1000 | 842 |  | 19 |  |  | 229
57 | BCC | CAST | BCC |  |  | 12.4 |  | C | 1200 | 735 |  | 7.5 |  |  | 229
57 | BCC | CAST | BCC |  |  | 12.4 |  | C | 1400 | 656 |  | 40 |  |  | 229
57 | BCC | CAST | BCC |  |  | 12.4 |  | C | 1600 | 477 |  | 40 |  |  | 229
57 | BCC | CAST | BCC | 200 |  | 13.7 | 454 | C | 25 | 1058 | 1211 | 2 |  |  | 250
57 | BCC | CAST | BCC |  |  | 13.7 |  | C | 600 | 561 |  | 40 |  |  | 250
57 | BCC | CAST | BCC |  |  | 13.7 |  | C | 800 | 552 |  | 40 |  |  | 250
57 | BCC | CAST | BCC |  |  | 13.7 |  | C | 1000 | 548 |  | 40 |  |  | 250
57 | BCC | CAST | BCC |  |  | 13.7 |  | C | 1200 | 506 |  | 40 |  |  | 250
57 | BCC | CAST | BCC |  |  | 13.7 |  | C | 1400 | 421 |  | 40 |  |  | 250
57 | BCC | CAST | BCC |  |  | 13.7 |  | C | 1600 | 405 |  | 40 |  |  | 250
58 | BCC | ANNEAL | BCC |  |  | 6.7 |  | C | 25 | 1289 |  |  | 42 |  | 114
58 | BCC | ANNEAL | BCC |  |  | 6.8 |  | C | 25 | 1473 |  |  | 32 |  | 122
58 | BCC | ANNEAL | BCC |  |  | 6.9 |  | C | 25 | 1706 |  |  | 32 |  | 130
58 | BCC | ANNEAL | BCC |  |  | 7.3 |  | C | 25 | 1496 |  |  | 30 |  | 150
58 | BCC | ANNEAL | BCC |  |  | 7.4 |  | C | 25 | 1603 |  |  | 20 |  | 156
58 | BCC | ANNEAL | BCC |  |  | 7.5 |  | C | 25 | 1645 |  |  | 15 |  | 161
58 | BCC | ANNEAL | BCC |  |  | 7.6 |  | C | 25 | 1765 |  |  | 12 |  | 169
58 | BCC | ANNEAL | BCC |  |  | 7.1 |  | C | 25 | 1779 |  |  | 32 |  | 141
58 | BCC | ANNEAL | BCC |  |  | 7.2 |  | C | 25 | 1455 |  |  | 25 |  | 142
58 | BCC | ANNEAL | BCC |  |  | 6.6 |  | C | 25 | 932 |  |  | 45 |  | 102
58 | BCC | ANNEAL | BCC |  |  | 6.8 |  | C | 25 | 1312 |  |  | 50 |  | 112
58 | BCC | ANNEAL | BCC |  |  | 6.9 |  | C | 25 | 1301 |  |  | 43 |  | 122
58 | BCC | ANNEAL | BCC |  |  | 7.1 |  | C | 25 | 1436 |  |  | 27 |  | 130
58 | BCC | ANNEAL | BCC |  |  | 7.4 |  | C | 25 | 1603 |  |  | 20 |  | 153
58 | BCC | ANNEAL | BCC |  |  | 7.5 |  | C | 25 | 1576 |  |  | 8 |  | 159
58 | BCC | ANNEAL | BCC |  |  | 6.5 |  | C | 25 | 866 |  |  | 45 |  | 96
58 | BCC | ANNEAL | BCC |  |  | 6.5 |  | C | 25 | 1104 |  |  | 50 |  | 100
59 | BCC | CAST | BCC |  |  | 7.3 |  | C | 25 | 1776 | 3893 | 30 |  |  | 142
59 | BCC | CAST | BCC |  |  | 7.2 |  | C | 25 | 1647 | 3307 | 28 |  |  | 142
59 | BCC | CAST | BCC |  |  | 7.2 |  | C | 25 | 1708 | 3929 | 29 |  |  | 141
59 | BCC | CAST | BCC |  |  | 7.1 |  | C | 25 | 1786 | 3828 | 26 |  |  | 141
59 | BCC | CAST | BCC |  |  | 7.1 |  | C | 25 | 1735 | 3300 | 20 |  |  | 140
59 | BCC | CAST | BCC |  |  | 7 |  | C | 25 | 1538 | 3176 | 23 |  |  | 139
59 | BCC | CAST | BCC |  |  | 6.9 |  | C | 25 | 1418 | 2508 | 24 |  |  | 138
59 | BCC | CAST | BCC |  |  | 7.3 |  | C | 25 | 1592 | 3450 | 34 |  |  | 143
60 | FCCSec. | CAST | other |  |  | 8 | 267 |  | 25
60 | FCCSec. | CAST | other |  |  | 8.1 | 402 |  | 25
60 | FCCSec. | CAST | other |  |  | 8.2 | 557 |  | 25
60 | FCCSec. | CAST | other |  |  | 8.3 | 606 |  | 25
60 | FCCSec. | CAST | other |  |  | 8.4 | 602 |  | 25
60 | FCCSec. | CAST | other |  |  | 8.5 | 538 |  | 25
60 | FCCSec. | CAST | other |  |  | 8.5 | 520 |  | 25
60 | FCCSec. | CAST | other |  |  | 8.5 | 510 |  | 25
60 | FCCSec. | CAST | other |  |  | 8.5 | 382 |  | 25
60 | FCCSec. | CAST | other |  |  | 8.4 | 625 |  | 25
60 | FCC | CAST | FCC |  |  | 7.8 | 238 |  | 25 | [5 empty] | 184
61 | FCCBCC | CAST | other |  |  | 7.2 |  | C | 25 | 1862 | 2431 | 1 |  | 164
61 | BCC | CAST | BCC |  |  | 7.1 |  | C | 25 | 1465 | 2016 | 2 |  | 190 | 174
61 | BCCSec. | CAST | other |  |  | 6.8 |  | C | 25 | 1461 | 1461 | 1 |  | 163
61 | FCCBCCSec. | CAST | other |  |  | 7.3 |  | C | 25 | 1312 | 1312 | 1 |  | 74
62 | FCC | CAST | FCC |  |  | 8.3 | 147 | C | 25 | 215 |  | 60 |  |  | 167
62 | FCC | CAST | FCC |  |  | 8.3 | 109 | C | 25 | 140 |  | 65 |  |  | 169
62 | FCCSec. | CAST | other |  |  | 8.1 | 241 | C | 25 | 515 |  | 40
62 | FCCSec. | CAST | other |  |  | 8.3 | 318 | C | 25 | 630 |  | 20
62 | FCC | CAST | FCC |  |  | 8.3 | 166 | C | 25 | 330 |  | 45 |  |  | 173
62 | FCCSec. | CAST | other |  |  | 8.4 | 205 | C | 25 | 380 |  | 63
64 | FCC | CAST | FCC |  |  | 7.6 |  | C | 1000 | 150 |  |  |  |  | 189
64 | FCC | CAST | FCC |  |  | 7.6 |  | C | 25 | 388 |  |  |  |  | 189
64 | FCC | CAST | FCC |  |  | 7.6 |  | C | 300 | 411 |  |  |  |  | 189
64 | FCC | CAST | FCC |  |  | 7.6 |  | C | 500 | 421 |  |  |  |  | 189
64 | FCC | CAST | FCC |  |  | 7.6 |  | C | 700 | 426 |  |  |  |  | 189
64 | FCC | CAST | FCC |  |  | 7.6 |  | C | 900 | 230 |  |  |  |  | 189
64 | FCC | CAST | FCC |  |  | 7.6 |  | C | 1100 | 80 |  |  |  |  | 189
64 | BCC | CAST | BCC |  |  | 6.3 |  | C | 1000 | 116 |  |  |  |  | 156
64 | BCC | CAST | BCC |  |  | 6.3 |  | C | 1100 | 79 |  |  |  |  | 156
64 | BCC | CAST | BCC |  |  | 6.3 |  | C | 25 | 1620 |  |  |  |  | 156
64 | BCC | CAST | BCC |  |  | 6.3 |  | C | 600 | 805 |  |  |  |  | 156
64 | BCC | CAST | BCC |  |  | 6.3 |  | C | 500 | 1120 |  |  |  |  | 156
64 | BCC | CAST | BCC |  |  | 6.3 |  | C | 700 | 567 |  |  |  |  | 156
64 | BCC | CAST | BCC |  |  | 6.3 |  | C | 900 | 214 |  |  |  |  | 156
64 | BCC | CAST | BCC |  |  | 6.3 |  | C | 800 | 302 |  |  |  |  | 156
64 | FCCBCC | CAST | other |  |  | 7.1 |  | C | 1000 | 47
64 | FCCBCC | CAST | other |  |  | 7.1 |  | C | 25 | 948
64 | FCCBCC | CAST | other |  |  | 7.1 |  | C | 600 | 561
64 | FCCBCC | CAST | other |  |  | 7.1 |  | C | 700 | 307
64 | FCCBCC | CAST | other |  |  | 7.1 |  | C | 800 | 172
64 | FCCBCC | CAST | other |  |  | 7.1 |  | C | 900 | 98
65 | BCC | CAST | BCC |  |  | 6.6 |  | C | 25 | [5 empty] | 170 | 92
65 | BCC | CAST | BCC |  |  | 6.6 |  | C | 400 | 1080 | 1100 | 2 |  |  | 170 | 92
65 | BCC | CAST | BCC |  |  | 6.6 |  | C | 600 | 1060 | 1170 | 3 |  |  | 170 | 92
65 | BCC | CAST | BCC |  |  | 6.6 |  | C | 800 | 860 | 1000 | 2 |  |  | 170 | 92
65 | BCC | CAST | BCC |  |  | 6.6 |  | C | 1000 | 594 | 630 | 15 |  |  | 170 | 92
65 | BCC | CAST | BCC |  |  | 6.6 |  | C | 1200 | 105 | 116 | 24 |  |  | 170 | 92
67 | BCC | ANNEAL | BCC |  |  | 6.6 |  | C | 600 | 930 |  |  |  |  | 170 | 92
67 | BCC | ANNEAL | BCC |  |  | 6.6 |  | C | 800 | 875 |  |  |  |  | 170
67 | BCC | ANNEAL | BCC |  |  | 6.6 |  | C | 1000 | 550 |  |  |  |  | 170
67 | BCC | ANNEAL | BCC |  |  | 6.6 |  | C | 1200 | 150 |  |  |  |  | 170
67 | BCC | ANNEAL | BCC |  |  | 6 |  | C | 400 | 1070 |  |  |  |  | 189
67 | BCC | ANNEAL | BCC |  |  | 6 |  | C | 600 | 1020 |  |  |  |  | 189
67 | BCC | ANNEAL | BCC |  |  | 6 |  | C | 800 | 875 |  |  |  |  | 189
67 | BCC | ANNEAL | BCC |  |  | 6 |  | C | 1000 | 375 |  |  |  |  | 189
67 | BCC | ANNEAL | BCC |  |  | 6 |  | C | 1200 | 100 |  |  |  |  | 189
67 | BCC | ANNEAL | BCC |  |  | 6.5 |  | C | 600 | 520 |  |  |  |  | 151
67 | BCC | ANNEAL | BCC |  |  | 6.5 |  | C | 800 | 500 |  |  |  |  | 151
67 | BCC | ANNEAL | BCC |  |  | 6.5 |  | C | 1000 | 540 |  |  |  |  | 151
67 | BCC | ANNEAL | BCC |  |  | 6.5 |  | C | 1200 | 200 |  |  |  |  | 151
68 | B2 | ANNEAL | other |  |  | 5.5 |  | C | 600 | 780 | 1005
68 | B2 | ANNEAL | other |  |  | 5.5 |  | C | 800 | 560 | 700
68 | B2 | ANNEAL | other |  |  | 5.5 |  | C | 25 | 1000 | 1280
68 | B2LavesSec. | ANNEAL | other |  |  | 5.8 |  | C | 600 | 1155 | 1385
68 | B2LavesSec. | ANNEAL | other |  |  | 5.8 |  | C | 800 | 550 | 600
68 | B2LavesSec. | ANNEAL | other |  |  | 5.8 |  | C | 25 | 1500 | 1675
68 | B2Sec. | ANNEAL | other |  |  | 5.5 |  | C | 600 | 975 | 1085
68 | B2Sec. | ANNEAL | other |  |  | 5.5 |  | C | 800 | 865 | 920
68 | B2Sec. | ANNEAL | other |  |  | 5.5 |  | C | 25 | 1290 | 1395
68 | B2Sec. | ANNEAL | other |  |  | 5.6 |  | C | 600 | 1065 | 1260
68 | B2Sec. | ANNEAL | other |  |  | 5.6 |  | C | 800 | 855 | 865
68 | B2Sec. | ANNEAL | other |  |  | 5.6 |  | C | 25 | 1360 | 1480
68 | B2LavesSec. | ANNEAL | other |  |  | 5.6 |  | C | 600 | 1135 | 1425
68 | B2LavesSec. | ANNEAL | other |  |  | 5.6 |  | C | 800 | 675 | 740
68 | B2LavesSec. | ANNEAL | other |  |  | 5.6 |  | C | 25 | 1485
68 | B2LavesSec. | ANNEAL | other |  |  | 5.8 |  | C | 600 | 1195 | 1195
68 | B2LavesSec. | ANNEAL | other |  |  | 5.8 |  | C | 800 | 180 | 395
68 | B2LavesSec. | ANNEAL | other |  |  | 5.8 |  | C | 25 | 1535 | 1550
69 | BCCLaves | CAST | other |  |  | 8.8 |  | C | 25 |  | 1419.6
69 | BCCLaves | CAST | other |  |  | 7.8 |  | C | 25 |  | 1096.8
69 | BCCLaves | CAST | other |  |  | 8.5 |  | C | 25 |  | 1905.6
69 | BCC | CAST | BCC |  |  | 8.3 |  | C | 25 |  | 1771.3 |  |  |  | 212
69 | BCCLaves | CAST | other |  |  | 8.2 |  | C | 25 |  | 1609.2
70 | BCCLaves | ANNEAL | other |  |  | 8.2 |  | C | 25 | 1457 | 1908
70 | BCCLaves | ANNEAL | other |  |  | 8.2 |  | C | 25 | 1420 | 1885 | 4.2
70 | BCCLaves | ANNEAL | other |  |  | 8.2 |  | C | 25 | 1328 | 1884
70 | BCCLaves | ANNEAL | other |  |  | 8.2 |  | C | 25 | 1322 | 1726
70 | BCCLaves | CAST | other |  |  | 8.2 |  | C | 25 | 1375 | 2130 | 3
70 | BCCLaves | ANNEAL | other |  |  | 8.1 |  | C | 25 | 1157 | 1468
70 | BCC | ANNEAL | BCC |  |  | 8.1 |  | C | 25 | 1253 | 1393 |  |  |  | 95
70 | BCC | ANNEAL | BCC |  |  | 8.1 |  | C | 25 | 1140 | 1463 |  |  |  | 95
70 | BCC | ANNEAL | BCC |  |  | 8.1 |  | C | 25 | 1120 | 1376 | 30 |  |  | 95
70 | BCCLaves | CAST | other |  |  | 8.1 |  | C | 25 | 1170 | 1463 | 29.6
71 | BCCLaves | POWDER | other |  |  | 12.6 | 715 | C | 25 | 2034 |  | 1.5
71 | BCCLaves | POWDER | other |  |  | 12.6 |  | C | 1200 | 750 |  | 1.5
71 | BCCLaves | POWDER | other |  |  | 12.3 | 780 | C | 25 | 2050 |  | 1.5
71 | BCCLaves | POWDER | other |  |  | 12.3 |  | C | 1200 | 586 |  | 1.5
71 | BCCLaves | POWDER | other |  |  | 13 | 715 | C | 25 | 2327 |  | 1.5
71 | BCCLaves | POWDER | other |  |  | 13 |  | C | 1200 | 979 |  | 1.5
72 | BCC | CAST | BCC |  |  | 10.4 |  | C | 60 | 795 |  |  |  |  | 122
72 | BCC | CAST | BCC |  |  | 10.4 |  | C | 100 | 765 |  |  |  |  | 122
72 | BCC | CAST | BCC |  |  | 10.4 |  | C | 200 | 650 |  |  |  |  | 122
72 | BCC | CAST | BCC |  |  | 10.4 |  | C | 300 | 590 |  |  |  |  | 122
72 | BCC | CAST | BCC |  |  | 10.4 |  | C | 25 | 845 |  |  |  |  | 122
73 | BCCSec. | CAST | other |  |  | 7.7 | 442 | C | 25 | 1350 | 2150 |  | 28
73 | BCCSec. | CAST | other |  |  | 7.5 | 494 | C | 25 | 1370 | 1950 |  | 23
73 | BCCSec. | CAST | other |  |  | 7.2 | 524 | C | 25 | 1600 | 1900 |  | 23
73 | BCCSec. | CAST | other |  |  | 7 | 580 | C | 25 | 1550 | 1900 |  | 12
73 | BCCSec. | CAST | other |  |  | 6.8 | 640 | C | 25 | 1650 | 2000 |  | 9
73 | BCCSec. | CAST | other |  |  | 7.9 | 400 | C | 25 | 1150 | 1500 |  | 25
74 | BCC | WROUGHT | BCC |  |  | 8.4 |  | C | -268.8 | 2250 |  |  |  |  | 100
74 | BCC | WROUGHT | BCC |  |  | 8.4 |  | C | -268.8 | 2210 |  |  |  |  | 100
74 | BCC | WROUGHT | BCC |  |  | 8.4 |  | C | -196 | 1880 |  |  |  |  | 100
74 | BCC | WROUGHT | BCC |  |  | 8.4 |  | C | -196 | 1750 |  |  |  |  | 100
74 | BCC | WROUGHT | BCC |  |  | 8.4 |  | C | -153 | 1640 |  |  |  |  | 100
74 | BCC | WROUGHT | BCC |  |  | 8.4 |  | C | -153 | 1550 |  |  |  |  | 100
74 | BCC | WROUGHT | BCC |  |  | 8.4 |  | C | -103 | 1380 |  |  |  |  | 100
74 | BCC | WROUGHT | BCC |  |  | 8.4 |  | C | -103 | 1370 |  |  |  |  | 100
74 | BCC | WROUGHT | BCC |  |  | 8.4 |  | C | -43 | 1200 |  |  |  |  | 100
74 | BCC | WROUGHT | BCC |  |  | 8.4 |  | C | -43 | 1180 |  |  |  |  | 100
74 | BCC | WROUGHT | BCC |  |  | 8.4 |  | C | 72 | 1040 |  |  |  |  | 100
74 | BCC | WROUGHT | BCC |  |  | 8.4 |  | C | 72 | 1020 |  |  |  |  | 100
74 | BCC | WROUGHT | BCC |  |  | 8.4 |  | C | 25 | 1150 |  |  |  |  | 100
74 | BCC | WROUGHT | BCC |  |  | 8.4 |  | C | 25 | 1100 |  |  |  |  | 100
74 | BCC | WROUGHT | BCC |  |  | 8.4 |  | C | -268.8 | 2390 |  |  |  |  | 100
74 | BCC | WROUGHT | BCC |  |  | 8.4 |  | C | -196 | 1920 |  |  |  |  | 100
74 | BCC | WROUGHT | BCC |  |  | 8.4 |  | C | -153 | 1370 |  |  |  |  | 100
74 | BCC | WROUGHT | BCC |  |  | 8.4 |  | C | -103 | 1250 |  |  |  |  | 100
74 | BCC | WROUGHT | BCC |  |  | 8.4 |  | C | -43 | 1020 |  |  |  |  | 100
74 | BCC | WROUGHT | BCC |  |  | 8.4 |  | C | 72 | 640 |  |  |  |  | 100
74 | BCC | WROUGHT | BCC |  |  | 8.4 |  | C | 25 | 890 |  |  |  |  | 100
75 | BCCSec. | CAST | other |  |  | 8.5 |  | C | 1000 | 398 | 430
75 | BCCSec. | CAST | other |  |  | 8.5 |  | C | 25 | 1617 | 2016
75 | BCCSec. | CAST | other |  |  | 8.5 |  | C | 1200 | 166 | 187
75 | BCCSec. | CAST | other |  |  | 8.2 |  | C | 1000 | 614 | 696
75 | BCCSec. | CAST | other |  |  | 8.2 |  | C | 25 | 1787 | 2052
75 | BCCSec. | CAST | other |  |  | 8.2 |  | C | 1200 | 188 | 219
75 | BCCSec. | CAST | other |  |  | 7.9 |  | C | 1000 | 673 | 741
75 | BCCSec. | CAST | other |  |  | 7.9 |  | C | 25 | 2134 | 2242
75 | BCCSec. | CAST | other |  |  | 7.9 |  | C | 1200 | 235 | 268
75 | BCC | CAST | BCC |  |  | 9 |  | C | 1000 | 368 | 394 |  |  |  | 126
75 | BCC | CAST | BCC |  |  | 9 |  | C | 1200 | 60 |  |  |  |  | 126
75 | BCC | CAST | BCC |  |  | 9 |  | C | 25 | 1260 |  |  |  |  | 126
76 | BCC | WROUGHT | BCC |  |  | 8.5 |  | T | 25 | 540 | 995 |  |  |  | 92
77 | BCCB2 | OTHER | other |  |  | 8.6 |  | C | 1000 | 366 | 408
77 | BCCB2 | OTHER | other |  |  | 8.6 |  | C | 25 | 1745 | 1830
77 | BCCB2 | OTHER | other |  |  | 7.6 |  | C | 1000 | 579 | 646
77 | BCCB2 | OTHER | other |  |  | 7.6 |  | C | 25 | 2350 | 2460
77 | BCCB2 | OTHER | other |  |  | 7.1 |  | C | 25 | 2197 | 2370
77 | B2 | OTHER | other |  |  | 7.2 |  | C | 1000 | 935 | 1019
77 | B2 | OTHER | other |  |  | 7.2 |  | C | 25 |  | 1320
77 | B2 | OTHER | other |  |  | 6.9 |  | C | 1000 | 535 | 542
77 | B2 | OTHER | other |  |  | 6.9 |  | C | 25 | 1352 | 1357
78 | BCCLavesSec. | ANNEAL | other |  |  | 7.5 |  | C | 400 | 1273 | 1335 | 14.5
78 | BCCLavesSec. | ANNEAL | other |  |  | 7.5 |  | C | 600 | 597 | 651 | 50
78 | BCCLavesSec. | ANNEAL | other |  |  | 7.5 |  | C | 800 | 102 | 107 | 50
78 | BCCLavesSec. | ANNEAL | other |  |  | 7.5 |  | C | 25 | 1483 | 1611 | 9.5
78 | BCCLavesSec. | CAST | other |  |  | 7.5 |  | C | 600 | 920 | 1252 | 50
78 | BCCLavesSec. | CAST | other |  |  | 7.5 |  | C | 800 | 371 | 427 | 50
78 | BCCLavesSec. | CAST | other |  |  | 7.5 |  | C | 25 | 1540 | 1643 | 16.8
79 | BCC | OTHER | BCC | 0.05 |  | 9.9 | 420 | T | 25 | 1900 |  | 7.9 |  |  | 107
79 | BCCHCP | OTHER | other | 0.05 |  | 9.9 | 530 | T | 25 | 1520 |  | 1.7
79 | BCCBCCHCP | OTHER | other | 0.1 |  | 9.9 | 340 | T | 25 | 795 |  | 5
79 | BCC | WROUGHT | BCC | 100 |  | 9.9 | 309 | T | 25 | 830 | 840 | 9.2 |  |  | 107
80 | BCC | WROUGHT | BCC |  |  | 9.9 | 366 | T | 25 | 1202 | 1295 | 4.7 |  |  | 107
80 | BCCBCC | WROUGHT | other |  |  | 9.9 |  | T | 25 | 1303 | 1334
80 | BCC | WROUGHT | BCC |  |  | 9.9 | 351 | T | 25 | 1145 | 1262 | 9.7 |  |  | 107
81 | BCC | WROUGHT | BCC |  |  | 9.9 |  | T | 25 | 958 | 974 |  |  |  | 107
81 | BCC | WROUGHT | BCC |  |  | 9.9 |  | T | 25 | 944 | 959 |  |  |  | 107
81 | BCC | WROUGHT | BCC |  |  | 9.9 |  | T | 25 | 940 | 953 |  |  |  | 107
82 | BCC | WROUGHT | BCC |  |  | 9.9 |  | T | 25 | 940 | 1080 |  |  |  | 107
83 | BCC | CAST | BCC |  |  | 9.9 |  | C | 25 | 905 |  |  |  |  | 107
84 | BCC | CAST | BCC |  |  | 9.9 |  | C | 25 | 890 |  |  |  |  | 107
85 | BCC | CAST | BCC |  |  | 9.9 |  | T | 25 | 828 | 862 |  |  |  | 107
85 | BCC | CAST | BCC |  |  | 9.9 |  | T | 25 | 827 | 856 |  |  |  | 107
85 | BCC | CAST | BCC |  |  | 9.9 |  | T | 25 | 820 | 869 |  |  |  | 107
85 | BCC | CAST | BCC |  |  | 9.9 |  | T | 25 | 803 | 810 |  |  |  | 107
86 | BCC | CAST | BCC |  |  | 9.3 |  | C | 25 | 1021 | 1249 |  |  |  | 183
86 | BCC | CAST | BCC |  |  | 8.7 |  | C | 25 | 962 | 1033 |  |  |  | 173
86 | BCC | CAST | BCC |  |  | 8.2 |  | C | 25 |  | 735 |  |  |  | 165
86 | BCC | CAST | BCC |  |  | 9.6 |  | C | 25 | 1221 | 1454 |  |  |  | 189
87 | BCCHCP | ANNEAL | other |  |  | 11.1 | 571 | C | 25 | 2310 |  | 0.3
87 | BCCHCP | ANNEAL | other |  |  | 11.1 | 536 | C | 25 | 2100 | 2200 | 3.5
87 | BCCHCP | ANNEAL | other |  |  | 11.1 |  | C | 25 | 2020 | 2030 | 1.7
87 | BCCHCP | ANNEAL | other |  |  | 11.1 | 550 | C | 25 | 1950 | 2010 | 2.2
87 | BCC | CAST | BCC |  |  | 11.1 | 365 | C | 25 | 1315 | 1800 | 21.6 |  |  | 105
88 | BCCHCP | CAST | other |  |  | 9.2 |  | T | 25 | 400 | 1100
88 | BCCHCP | CAST | other |  |  | 9.4 |  | T | 25 | 700 | 1100
88 | BCCHCP | CAST | other |  |  | 9.6 |  | T | 25 | 800 | 1100
88 | BCC | CAST | BCC |  |  | 10.2 |  | T | 25 | 1500 | 1500 |  |  |  | 107
89 | BCC | CAST | BCC |  |  | 13.1 | 478.3 | C | 25 | 1109 | 1197 |  |  |  | 242
89 | BCC | CAST | BCC |  |  | 12.6 | 481.2 | C | 25 | 1211 | 1578 |  |  |  | 234
89 | BCC | CAST | BCC |  |  | 12.2 | 495.6 | C | 25 | 1304 | 1593 |  |  |  | 228
89 | BCC | CAST | BCC |  |  | 11.8 | 507.5 | C | 25 | 1455 | 1910 |  |  |  | 222
89 | BCC | CAST | BCC |  |  | 13.7 |  | C | 25 | 996 | 1148 |  |  |  | 250
90 | BCC | CAST | BCC |  |  | 9.4 |  | C | 25 | 1400 | 2450 |  |  |  | 171
91 | BCC | CAST | BCC |  |  | 11 |  | C | 600 | 973 | 1590 |  |  |  | 209
91 | BCC | CAST | BCC |  |  | 11 |  | C | 800 | 791.3 | 1180 |  |  |  | 209
91 | BCC | CAST | BCC |  |  | 11 |  | C | 1000 | 752.8 | 1105 |  |  |  | 209
91 | BCC | CAST | BCC |  |  | 11 |  | C | 1200 | 659 | 696 |  |  |  | 209
91 | BCC | CAST | BCC |  |  | 11 |  | C | 25 | 1515 | 2135 |  |  |  | 209
91 | BCC | CAST | BCC |  |  | 11.8 |  | C | 600 | 689 | 1681 |  |  |  | 222
91 | BCC | CAST | BCC |  |  | 11.8 |  | C | 800 | 674 | 1618 |  |  |  | 222
91 | BCC | CAST | BCC |  |  | 11.8 |  | C | 1000 | 620 | 1426 |  |  |  | 222
91 | BCC | CAST | BCC |  |  | 11.8 |  | C | 1200 | 586 | 814 |  |  |  | 222
91 | BCC | CAST | BCC |  |  | 11.8 |  | C | 25 | 1343 | 2005 |  |  |  | 222
92 | BCCBCC | CAST | other |  |  | 9.1 |  | C | 25 | 1390
93 | BCCBCC | ANNEAL | other |  |  | 9.1 |  | C | 25 | 1100 | 1200
93 | BCCBCC | CAST | other |  |  | 9.1 |  | C | 25 | 1375 | 1450
94 | BCC | POWDER | BCC |  |  | 12.4 |  | C | 25 | 2612 | 3472 |  |  |  | 229
95 | BCC | CAST | BCC |  |  | 9.2 |  | C | 25 | 965 |  |  |  |  | 134
95 | BCC | CAST | BCC |  |  | 11.1 |  | C | 25 | 1420 | 1800 | 20 |  |  | 187
95 | BCC | CAST | BCC |  |  | 12.9 |  | C | 25 | 1530 | 1700 | 12 |  |  | 206
96 | BCCLaves | ANNEAL | other |  |  | 5.8 |  | C | 600 | 930
96 | BCCLaves | ANNEAL | other |  |  | 5.8 |  | C | 800 | 445
96 | BCCLaves | ANNEAL | other |  |  | 5.8 |  | C | 1000 | 90
96 | BCCLaves | ANNEAL | other |  |  | 5.8 |  | C | 25 | 1340 | 1700
96 | BCC | CAST | BCC |  |  | 5.8 |  | C | 25 | 1240 |  |  |  |  | 134
97 | BCC | ANNEAL | BCC |  |  | 5.6 |  | C | 600 | 1005 | 1045 |  |  |  | 119
97 | BCC | ANNEAL | BCC |  |  | 5.6 |  | C | 800 | 640 | 685 |  |  |  | 119
97 | BCC | ANNEAL | BCC |  |  | 5.6 |  | C | 1000 | 40 | 80 |  |  |  | 119
97 | BCC | ANNEAL | BCC |  |  | 5.6 |  | C | 25 | 1300 | 1430 |  |  |  | 119
97 | BCCLaves | ANNEAL | other |  |  | 5.9 |  | C | 600 | 1370 | 1480
97 | BCCLaves | ANNEAL | other |  |  | 5.9 |  | C | 800 | 970 | 1045
97 | BCCLaves | ANNEAL | other |  |  | 5.9 |  | C | 1000 | 75 | 105
97 | BCCLaves | ANNEAL | other |  |  | 5.9 |  | C | 25 | 1700 | 1700
97 | BCCLaves | ANNEAL | other |  |  | 5.8 |  | C | 600 | 1015 | 1060
97 | BCCLaves | ANNEAL | other |  |  | 5.8 |  | C | 800 | 860 | 895
97 | BCCLaves | ANNEAL | other |  |  | 5.8 |  | C | 1000 | 65 | 95
97 | BCCLaves | ANNEAL | other |  |  | 5.8 |  | C | 25 | 1550 | 1570
97 | BCC | ANNEAL | BCC |  |  | 5.5 |  | C | 600 | 780 | 1005 |  |  |  | 104
97 | BCC | ANNEAL | BCC |  |  | 5.5 |  | C | 800 | 560 | 700 |  |  |  | 104
97 | BCC | ANNEAL | BCC |  |  | 5.5 |  | C | 1000 | 110 |  |  |  |  | 104
97 | BCC | ANNEAL | BCC |  |  | 5.5 |  | C | 25 | 1000 | 1280 |  |  |  | 104
140 | FCCB2Sec. | WROUGHT | other | 0.71 |  | 7.6 |  | T | 25 | 900 | 1074 | 25
151 | FCCBCC | CAST | other | 75 |  | 7.8 |  | C | 25 | 219
151 | FCCBCC | CAST | other |  |  | 7.6 |  | C | 25 | 354
151 | FCCBCC | CAST | other |  |  | 7.4 |  | C | 25 | 550
151 | B2BCC | CAST | other | 175 |  | 7.2 |  | C | 25 | 994
151 | B2BCC | CAST | other | 175 |  | 6.9 |  | C | 25 | 942
151 | FCCBCC | CAST | other |  |  | 7.8 |  | C | 400 | 132
151 | FCCBCC | CAST | other |  |  | 7.6 |  | C | 400 | 260
151 | FCCBCC | CAST | other |  |  | 7.4 |  | C | 400 | 469
151 | B2BCC | CAST | other |  |  | 7.2 |  | C | 400 | 943
151 | B2BCC | CAST | other |  |  | 6.9 |  | C | 400 | 833
151 | FCCBCC | CAST | other |  |  | 7.8 |  | C | 600 | 115
151 | FCCBCC | CAST | other |  |  | 7.6 |  | C | 600 | 155
151 | FCCBCC | CAST | other |  |  | 7.4 |  | C | 600 | 272
151 | B2BCC | CAST | other |  |  | 7.2 |  | C | 600 | 359
151 | B2BCC | CAST | other |  |  | 6.9 |  | C | 600 | 326
198 | FCC | WROUGHT | FCC | 4.4 |  | 8 |  | T | 25 | 370 | 670 | 56 |  |  | 220
174 | FCCHCP | ANNEAL | other | 45 |  | 7.8 |  | T | 25 | 250 | 730 | 50
174 | FCCHCP | WROUGHT | other | 4.5 |  | 7.8 |  | T | 25 | 330 | 870 | 75
174 | FCCHCP | WROUGHT | other | 6 |  | 7.8 |  | T | 25 | 280 | 800 | 65
174 | FCCHCP | WROUGHT | other | 15 |  | 7.8 |  | T | 25 | 350 | 830 | 63
176 | FCCHCP | WROUGHT | other | 6.5 |  | 7.8 |  | T | 25 | 298 | 1400 | 45
176 | FCCHCP | WROUGHT | other | 5.2 |  | 7.8 |  | T | 25 | 400 | 1200 | 42
183 | FCCB2 |  | other | 0.7 |  | 7.6 |  | T | 25 | 860 | 1050 | 48
183 | FCCB2 |  | other | 2.7 |  | 7.6 |  | T | 25 | 690 | 930 | 51
183 | FCCB2 |  | other | 3.8 |  | 7.6 |  | T | 25 | 550 | 800 | 64
183 | FCC |  | FCC | 53 |  | 7.6 |  | T | 25 | 260 | 620 | 87 |  |  | 210
183 | FCCBCC | WROUGHT | other |  |  | 7.6
179 | FCC | WROUGHT | FCC |  |  | 7.6 | [8 empty] | 210
179 | FCCL12 | WROUGHT | other |  |  | 7.6
179 | FCCL12 | WROUGHT | other |  |  | 7.6
178 | FCC | WROUGHT | FCC | 144 |  | 7.6 |  | T | 25 | 159 | 410 | 65 |  |  | 210
178 | FCCB2 | WROUGHT | other | 144 |  | 7.6 |  | T | 25 | 215 | 520 | 43
178 | FCCL12 | WROUGHT | other | 144 |  | 7.6 |  | T | 25 | 285 | 540 | 55
178 | FCC | WROUGHT | FCC | 23 |  | 7.6 |  | T | 25 | 263 | 589 | 60 |  |  | 210
178 | FCCL12B2 | WROUGHT | other | 23 |  | 7.6 |  | T | 25 | 490 | 840 | 45
184 | FCCBCC | ANNEAL | other |  |  | 7.6
185 | FCCL12 | CAST | other |  |  | 7.6 |  | T | 25 | 175 | 335 | 58
185 | FCCL12 | ANNEAL | other |  |  | 7.6 |  | T | 25 | 305 | 525 | 44
185 | FCCB2 | ANNEAL | other |  |  | 7.6 |  | T | 25 | 280 | 570 | 44
186 | FCC | ANNEAL | FCC |  |  | 7.6 | [8 empty] | 210
186 | FCC | ANNEAL | FCC |  |  | 7.6 | [8 empty] | 210
187 | FCCB2 | ANNEAL | other |  |  | 7.6
190 | BCCB2 | CAST | other |  |  | 6.7 |  | T | 700 | 395 | 400 | 1
188 | BCCB2 | CAST | other |  |  | 6.7 |  | C | 25 | 1380 |  | 10
188 | BCCB2FCCSec. | ANNEAL | other |  |  | 6.7 |  | C | 25 | 1430 |  | 1.6
188 | BCCB2FCC | ANNEAL | other |  |  | 6.7 |  | C | 25 | 1690 |  | 2.7
188 | BCCB2FCC | ANNEAL | other |  |  | 6.7 |  | C | 25 | 1220 |  | 13
188 | BCCB2FCC | ANNEAL | other |  |  | 6.7 |  | C | 25 | 1450 |  | 20
189 | FCCBCC | ANNEAL | other |  |  | 6.7 |  | T | 25 | 900 | 935 | 0.8
191 | FCCBCCB2 | CAST | other |  |  | 6.9 |  | T | 25 | 796 | 1437 | 15.7
192 | L12B2 |  | other |  |  | 7 |  | T | 25 | 545 | 1030 | 16.5
192 | L12B2 |  | other |  |  | 7.1 |  | T | 25 | 545 | 1050 | 16.5
192 | L12B2 |  | other |  |  | 7.1 |  | T | 25 | 545 | 1110 | 20
192 |  |  | other |  |  | 7 |  | T | -70 | 580 | 1034 | 10.5
192 |  |  | other |  |  | 7.1 |  | T | -70 | 595 | 1168 | 15.8
192 |  |  | other |  |  | 7.1 |  | T | -70 | 570 | 1143 | 18
192 |  |  | other |  |  | 7 |  | T | -192 | 700 | 1000 | 4
192 |  |  | other |  |  | 7.1 |  | T | -192 | 700 | 1000 | 7
192 |  |  | other |  |  | 7.1 |  | T | -192 | 700 | 1000 | 9
195 | BCCB2 | CAST | other |  |  | 7.2 |  | T | 25 | 866 | 1223 | 7.9
195 |  | CAST | other |  |  | 7.2 |  | T | 650 | 400 | 468 | 6.3
195 |  | CAST | other |  |  | 7.2 |  | T | 700 | 220 | 340 | 5.4
195 |  | CAST | other |  |  | 7.2 |  | C | 25 | 1166 |  | 30.2
199 | FCC | CAST | FCC |  |  | 8.6 |  | T | 25 | 350 | 720 | 21.9 |  |  | 234
199 | FCCSec. | WROUGHT | other |  |  | 8.6 |  | T | 25 | 1311 | 1410 | 12.1
199 | FCCSec. | WROUGHT | other |  |  | 8.6 |  | T | 25 | 1212 | 1360 | 14.9
199 | FCCSec. | WROUGHT | other |  |  | 8.6 |  | T | 25 | 1028 | 1249 | 18.3
199 | FCCSec. | WROUGHT | other |  |  | 8.6 |  | T | 25 | 879 | 1194 | 25.4
199 | FCCSec. | WROUGHT | other |  |  | 8.6 |  | T | 25 | 799 | 1127 | 28.2
199 | FCC | WROUGHT | FCC |  |  | 8.6 |  | T | 25 | 350 | 918 | 62.4 |  |  | 234
197 | FCC | CAST | FCC |  |  | 8.2 |  | T | 25 | 155 | 472.4 | 58.9 |  |  | 226
197 |  | CAST | other |  |  | 8.2 |  | T | 25 | 198.8 | 479 | 51.1
197 |  | CAST | other |  |  | 8.3 |  | T | 25 | 254.7 | 589.6 | 55.1
197 | FCCSec. | CAST | other |  |  | 8.4 |  | T | 25 | 305.3 | 709.7 | 49.3
197 | FCCSec. | WROUGHT | other | 3 |  | 8.4 |  | T | 25 | 815.5 | 1186.5 | 18.9
197 | FCCSec. | WROUGHT | other | 3.1 |  | 8.4 |  | T | 25 | 646.7 | 1042 | 32.5
197 | FCCSec. | WROUGHT | other | 1.6 |  | 8.4 |  | T | 25 | 683.7 | 1066.6 | 30.4
177 | FCC | WROUGHT | FCC | 13 |  | 8 |  | T | 25 | 243 | 558 | 50 |  |  | 220
177 | FCCSec. | WROUGHT | other | 8 |  | 8 |  | T | 25 | 446 | 723 | 15
177 | FCC | WROUGHT | FCC | 7 |  | 8 |  | T | 25 | 249 | 621 | 41 |  |  | 220
177 | FCCSec. | WROUGHT | other | 4 |  | 8 |  | T | 25 | 581 | 857 | 28
196 | FCC | ANNEAL | FCC |  |  | 8.2 |  | T | 25 | 190 | 453 | 70 |  |  | 226
196 | FCC | ANNEAL | FCC | 289.7 |  | 7.8 |  | T | 25 | 210 | 503 | 70 |  |  | 214
196 | FCCL12Sec. | WROUGHT | other | 15.7 |  | 7.8 |  | T | 25 | 645 | 1094 | 39
196 | FCCL12Sec. | WROUGHT | other | 2.8 |  | 7.8 |  | T | 25 | 1005 | 1273 | 17
201 |  | ANNEAL | other |  |  | 7.7 | 168
201 |  | ANNEAL | other |  |  | 7.7 | 328
167 |  | ANNEAL | other |  |  | 7.7 | 206
201 |  | CAST | other |  |  | 7.7 | 231
201 |  | ANNEAL | other |  |  | 7.7 | 178
201 |  | ANNEAL | other |  |  | 7.7 | 343
167 |  | ANNEAL | other |  |  | 7.7 | 171
175 |  | CAST | other |  |  | 7.4 | 343
175 |  | ANNEAL | other |  |  | 7.4 | 341
175 | FCCL12Sec. | ANNEAL | other |  |  | 7.4 | 345 | T | 25 | 568 | 786 | 12
175 | FCCL12Sec. | ANNEAL | other |  |  | 7.4 | 345 | T | 25 | 596 | 1039 | 20
175 | FCCL12Sec. | ANNEAL | other |  |  | 7.4 | 345 | T | 700 | 487 | 702 | 18
175 | FCCL12Sec. | ANNEAL | other |  |  | 7.4 | 345 | T | 700 | 486 | 624 | 11
193 | BCCB2 | CAST | other |  |  | 6.4 |  | C | 25 | 770 |  | 37.1
193 | BCCB2 | CAST | other |  |  | 6.3 |  | C | 25 | 843.2 |  | 34.6
193 | BCCB2 | CAST | other |  |  | 6.1 |  | C | 25 | 1044 |  | 27.1
193 | BCCB2 | CAST | other |  |  | 6 |  | C | 25 | 906.8 |  | 31.4
193 | BCCB2 | CAST | other |  |  | 5.9 |  | C | 25 | 1122.8 |  | 24.7
191 | BCCB2 | CAST | other |  |  | 6.9 |  | C | 25 |  |  | 17
168 | BCCB2 | CAST | other |  |  | 6.7 |  | C | 25 |  |  | 22.7
182 | BCCB2L12 | CAST | other |  |  | 6.4 |  | C | 25 |  |  | 16.3
182 | BCCB2L12 | ANNEAL | other |  |  | 6.4 |  | C | 25 |  |  | 19.8
181 | FCCBCCSec. | CAST | other |  |  | 10.9 |  | C | 25 |  |  | 7.3
169 | FCCBCCB2 | CAST | other |  |  | 7.1 |  | C | 25 |  |  | 30
202 | FCC | ANNEAL | FCC |  |  | 8 |  | C | 25 | 230 |  | 75 |  |  | 220
202 | FCCSec. | ANNEAL | other |  |  | 7.9 |  | C | 25 | 200 |  | 75
202 | FCCSec. | ANNEAL | other |  |  | 7.8 |  | C | 25 | 620 |  | 75
202 | FCCSec. | ANNEAL | other |  |  | 7.7 |  | C | 25 | 780 |  | 8
202 | FCCSec. | ANNEAL | other |  |  | 7.7 |  | C | 25 | 1700 |  | 1
170 | FCC | CAST | FCC |  |  | 7.6 |  | C | 25 |  |  | 25 |  |  | 210
171 | FCC | CAST | FCC |  |  | 8.2 |  | C | 25 |  |  | 83 |  |  | 226
192 | FCCB2 | CAST | other |  |  | 7 |  | T | 25 | 545 | 1030 | 16.5
192 | FCCB2 | CAST | other |  |  | 7.1 |  | T | 25 | 545 | 1050 | 16.5
192 | FCCB2 | CAST | other |  |  | 7.1 |  | T | 25 | 545 | 1110 | 20
194 | FCC | WROUGHT | FCC |  |  | 8 |  | T | 25 | 719 | 1048 | 30 |  |  | 209
194 | FCCL12 | WROUGHT | other |  |  | 8 |  | T | 25 | 460 | 732 | 32
200 | Other | CAST | other |  |  | 7.7 |  | T | 25 | 357 | 459 | 9
200 | Other | ANNEAL | other |  |  | 7.7 |  | T | 25 | 365 | 365 | 0.1
200 | FCCL12 | ANNEAL | other |  |  | 7.7 |  | T | 25 | 215 | 489 | 39
172 | Other | WROUGHT | other |  |  | 7.6 |  | T | 25 | 1284 | 1344 | 7.6
173 | FCC | WROUGHT | FCC |  |  | 7.6 |  | T | 25 | 1290 | 1400 | 5 |  |  | 189
173 | Other | WROUGHT | other |  |  | 7.6 |  | T | 25 | 650 | 790 | 27
180 | BCCSec. | CAST | other |  |  | 7.1 |  | T | 25 | 790 | 790 | 0.2
180 | BCCSec. | WROUGHT | other |  |  | 7.1 |  | T | 25 | 1040 | 1170 | 1
190 | BCCB2 | CAST | other |  |  | 6.7 |  | T | 700 | 395 | 400 | 1
190 | BCCB2FCCSec. | OTHER | other |  |  | 6.7 |  | T | 700 | 295 | 393 | 12
180 | BCCSec. | CAST | other |  |  | 7.1 |  | T | 700 | 350 | 360 | 5
180 | BCCSec. | WROUGHT | other |  |  | 7.1 |  | T | 700 | 63 | 91 | 63
173 | FCC | WROUGHT | FCC |  |  | 7.6 |  | T | 700 | 180 | 185 | 5 |  |  | 189
173 | Other | WROUGHT | other |  |  | 7.6 |  | T | 700 | 160 | 180 | 12
214 | FCC | WROUGHT | FCC | 51 |  | 7.9 |  | T | 25 | 700 | 1240 | 36 |  |  | 218
214 | FCC | WROUGHT | FCC |  |  | 7.9 |  | T | -196 | 860 | 1580 | 46 |  |  | 218
222 | FCC | WROUGHT | FCC | 20 |  | 8 |  | T | 25 | 1198 |  | 1.5 |  |  | 220
222 | FCC | WROUGHT | FCC | 20 |  | 8 |  | T | 25 | 1403 |  | 1.2 |  |  | 220
222 | FCC | WROUGHT | FCC | 20 |  | 8 |  | T | 25 | 711 | 928 | 30.3 |  |  | 220
222 | FCC | WROUGHT | FCC | 7 |  | 8 |  | T | 25 | 356 |  | 42.4 |  |  | 220
236 | FCC | WROUGHT | FCC | 0.5 |  | 8 |  | T | 25 | 1120 |  | 1.1 |  |  | 220
236 | FCC | WROUGHT | FCC |  |  | 8 |  | T | -196 | 1692 |  | 10.3 |  |  | 220
245 | FCCBCCB2 | CAST | other |  |  | 6.7 |  | T | 25 | 774 | 1357 | 6.4
245 | FCCBCCB2 | CAST | other |  |  | 6.9 |  | T | 25 | 610 | 1173 | 9.1
245 | FCCBCCB2 | CAST | other |  |  | 7 |  | T | 25 | 479 | 956 | 12.7
245 | FCCBCCB2 | CAST | other |  |  | 7.2 |  | T | 25 | 461 | 835 | 30
245 | FCC | CAST | FCC |  |  | 7.3 |  | T | 25 | 441 | 757 | 45 |  |  | 196
98 | FCC | WROUGHT | FCC | 1.6 |  | 8.3 | 468 | T | 25 | 1100 |  | 23 |  |  | 231
98 | FCC | WROUGHT | FCC | 2.3 |  | 8.3 | 326 | T | 25 | 597 |  | 53 |  |  | 231
98 | FCC | WROUGHT | FCC | 24 |  | 8.3 | 223 | T | 25 | 346 |  | 76 |  |  | 231
105 | FCCB2 | WROUGHT | other |  |  | 7.1 |  | T | 25 | 1263 |  | 21.4
105 | FCCB2 | WROUGHT | other |  |  | 7.1 |  | T | 25 | 1154 |  | 25
105 | FCCB2 | WROUGHT | other |  |  | 7.1 |  | T | 25 | 1490 |  | 16
115 | FCC | CAST | FCC |  |  | 8 | 130.2 | C | 25 | 210 |  | 57 |  |  | 220
115 | FCC | WROUGHT | FCC |  |  | 8 | 394.1 | C | 25 | 1150 |  | 6 |  |  | 220
115 | FCC | WROUGHT | FCC |  |  | 8 | 430.7 | C | 25 | 1300 |  | 0.7 |  |  | 220
125 | BCC | POWDER | BCC | 24 |  | 9.2 | 427.9 | C | 25 | 1108 |  | 28.3 |  |  | 134
125 | BCC | POWDER | BCC | 30 |  | 9.2 | 444.3 | C | 25 | 1308 |  | 27.9 |  |  | 134
125 | BCC | POWDER | BCC | 38 |  | 9.2 | 510.9 | C | 25 | 1373 |  | 29.5 |  |  | 134 | 4800 |  | 1900
135 | FCC | WROUGHT | FCC | 30 |  | 8 |  | T | 25 | 300 | 676 | 52 |  |  | 220
135 | FCC | WROUGHT | FCC | 0.65 |  | 8 |  | T | 25 | 800 | 888 | 39.5 |  |  | 220
136 | FCCBCC | CAST | other | 0.4 |  | 8 | 415 | C | 25 | 1314 |  |  | 20.3
136 | FCCBCC | CAST | other |  |  | 7.9 | 432 | C | 25 | 1631 |  |  | 12.6
136 | FCCBCC | CAST | other | 0.2 |  | 7.6 | 511 | C | 25 | 1836 |  |  | 4.9
136 | FCCBCC | CAST | other |  |  | 7.4 | 553 | C | 25 | 1932 |  |  | 3.8
136 | FCCBCC | CAST | other | 0.2 |  | 7.1 | 622 | C | 25 | 2230 |  |  | 1.69
136 | FCCBCC | CAST | other |  |  | 6.8 | 684 | C | 25 |  |  |  | 0
137 | FCC | WROUGHT | FCC |  |  | 8.2 |  | T | 20 | 446 | 664 | 63 |  | 189 | 226
137 | FCC | WROUGHT | FCC |  |  | 8.2 |  | T | -73 | 488 | 790 | 72 |  | 194 | 226
137 | FCC | WROUGHT | FCC |  |  | 8.2 |  | T | -196 | 590 | 1070 | 78 |  | 204 | 226
137 | FCC | WROUGHT | FCC |  |  | 8.2 |  | T | -223 |  | 1152 | 68.6 |  |  | 226
137 | FCC | WROUGHT | FCC |  |  | 8.2 |  | T | -253 |  | 1240 | 62 |  |  | 226
137 | FCC | WROUGHT | FCC |  |  | 8.2 |  | T | -268.8 | 680 | 1251 | 61.6 |  | 221 | 226
138 | FCC | CAST | FCC |  |  | 8.2 | 94.7 | [7 empty] | 226
138 | FCC | CAST | FCC |  |  | 7.6 | 117 | [7 empty] | 210
138 | FCCBCCB2 | CAST | other |  |  | 7.2 | 228
138 | FCCBCCB2 | CAST | other |  |  | 6.8 | 511
138 | BCCB2Sec. | CAST | other |  |  | 6.5 | 623
139 | FCC | CAST | FCC |  |  | 8 |  | C | 25 | 216 |  |  |  |  | 220
139 | FCC | CAST | FCC |  |  | 8.1 |  | C | 25 | 225 |  |  |  |  | 221
139 | FCCSec. | CAST | other |  |  | 8.1 |  | C | 25 | 330
139 | FCCSec. | CAST | other |  |  | 8.1 |  | C | 25 | 560
139 | FCCSec. | CAST | other |  |  | 8.1 |  | C | 25 | 765
141 | FCCL12 | WROUGHT | other |  |  | 7.6 |  | T | 25 | 143 | 400 | 65
141 | FCCL12 | WROUGHT | other |  |  | 7.6 |  | T | 25 | 471 | 850 | 45
141 | FCCB2Sec. | WROUGHT | other |  |  | 7.6 |  | T | 25 | 841 | 1050 | 35
141 | FCCBCCB2Sec. | WROUGHT | other |  |  | 7.6 |  | T | 25 | 161 | 1650 | 7
141 | FCCBCCB2Sec. | WROUGHT | other |  |  | 7.6 |  | T | 25 | 187 | 1850 | 5
142 | BCCB2 | CAST | other |  |  | 6.4 | 1183 | C | 25 | 1750 |  | 16.7
143 | FCC | WROUGHT | FCC | 7.9 |  | 8 |  | T | 25 | 378.7 | 700.1 | 54 |  |  | 220
143 | FCC | WROUGHT | FCC | 4.7 |  | 7.6 |  | T | 25 | 520.9 | 791.4 | 40.3 | [5 empty] | 36380
143 | FCC | WROUGHT | FCC | 3.5 |  | 7.3 |  | T | 25 | 643.8 | 887.6 | 31.9 | [5 empty] | 30300
144 | FCC | WROUGHT | FCC |  |  | 8.6 |  | T | 25 |  |  | 8 |  |  | 231
144 | FCC | WROUGHT | FCC | 0.7 |  | 8.6 |  | T | 25 |  |  | 14 |  |  | 231
144 | FCC | WROUGHT | FCC | 0.8 |  | 8.6 |  | T | 25 | 1100 | 1300 | 32 |  |  | 231
144 | FCC | WROUGHT | FCC | 1.2 |  | 8.6 |  | T | 25 | 950 |  | 36 |  |  | 231
144 | FCC | WROUGHT | FCC | 3.2 |  | 8.6 |  | T | 25 | 649 |  | 42 |  |  | 231
144 | FCC | WROUGHT | FCC | 18.2 |  | 8.6 |  | T | 25 | 439 |  | 63 |  |  | 231
144 | FCC | WROUGHT | FCC | 94.1 |  | 8.6 |  | T | 25 | 309 |  | 82 |  |  | 231
145 | FCC | WROUGHT | FCC |  |  | 8 |  | T | 25 | 386.2 | 666.3 | 57.5 |  |  | 220
146 | Other | CAST | other |  |  | 8.1 |  | T | 25 | 628 | 950 | 14.5
146 | Other | ANNEAL | other |  |  | 8.1 |  | T | 25 | 545 | 690 | 5
146 | Other | ANNEAL | other |  |  | 8.1 |  | T | 25 | 534 | 682 | 5.2
146 | Other | ANNEAL | other |  |  | 8.1 |  | T | 25 | 525 | 680 | 4.3
146 | Other | ANNEAL | other |  |  | 8.1 |  | T | 25 | 517 | 677 | 4.6
146 | Other | ANNEAL | other |  |  | 8.1 |  | T | 25 | 502 | 671 | 4.9
147 | BCCLavesSec. | POWDER | other | 0.54 |  | 11.7 | 1072 | C | 25 | [6 empty] | 7946
147 | BCCLavesSec. | POWDER | other | 1.24 |  | 11.7 | 1010 | C | 25 | 3416 |  |  | 5.3 |  |  | 7946
147 | BCCLavesSec. | POWDER | other | 5.01 |  | 11.7 | 991.3 | C | 25 | 3410 |  |  | 2 |  |  | 7946
147 | BCCLavesSec. | POWDER | other | 10.8 |  | 11.7 | 988.3 | C | 25 | 3338 |  |  | 1.9 |  |  | 7946
148 |  | CAST | other |  |  | 11.7 | 704.6 | C | 25
149 | FCCB2 | CAST | other |  |  | 8.3 | 160
149 | FCC | CAST | FCC |  |  | 7.6 | 160 | [7 empty] | 189
149 | FCCBCC | CAST | other |  |  | 7.1 | 458
149 | FCCBCC | CAST | other |  |  | 6.6 | 498
149 | FCCBCC | CAST | other |  |  | 6.3 | 560
150 |  | WROUGHT | other | 2 |  | 7.8 |  | T | 25 | 991 | 1359 | 38
150 |  | WROUGHT | other | 5.6 |  | 7.8 |  | T | 25 | 767 | 1224 | 46
150 |  | WROUGHT | other | 18.7 |  | 7.8 |  | T | 25 | 602 | 1123 | 51
150 |  | WROUGHT | other | 27.8 |  | 7.8 |  | T | 25 | 517 | 1049 | 55
150 |  | WROUGHT | other | 122.2 |  | 7.8 |  | T | 25 | 461 | 886 | 58
152 | FCCB2Sec. | WROUGHT | other |  |  | 7.6 |  | T | 25 | 840 | 1039 | 32
152 | FCC | WROUGHT | FCC |  |  | 7.6 |  | T | 25 | 159 | 410 | 65 |  |  | 210
153 | B2L12 | CAST | other |  |  | 7 |  | C | 25 | 1202 |  | 32.6 | [5 empty] | 11067
154 | BCC | WROUGHT | BCC |  |  | 9.9 | [8 empty] | 107
155 | FCC | WROUGHT | FCC | 14.9 |  | 8.2 |  | T | 25 | 214 | 612 | 77.3 |  |  | 219
155 | FCC | WROUGHT | FCC | 11.6 |  | 8.3 |  | T | 25 | 241 | 721 | 96.2 |  |  | 220
155 | FCC | WROUGHT | FCC | 10.5 |  | 8.3 |  | T | 25 | 299 | 841 | 76.1 |  |  | 222
155 | FCCHCP | WROUGHT | other | 5.6 |  | 8.3 |  | T | 25 | 392 | 746 | 20.3
155 | FCCHCP | WROUGHT | other | 6.2 |  | 8.4 |  | T | 25 | 482 | 857 | 13.3
156 | BCC | WROUGHT | BCC |  |  | 8.4 | [7 empty] | 69.7 | 89
157 |  |  | other |  |  | 8 | [7 empty] | 202
158 |  |  | other |  |  | 8 | [7 empty] | 202.2
159 |  |  | other |  |  | 8.2 | [7 empty] | 204
160 |  |  | other |  |  | 8.5 | [7 empty] | 174
161 |  |  | other |  |  | 8.3 | [7 empty] | 222
162 |  |  | other |  |  | 8.3 | [7 empty] | 229
160 |  |  | other |  |  | 8.3 | [7 empty] | 234
163 |  |  | other |  |  | 5.7 | 699
163 |  |  | other |  |  | 5.1 | 728
163 |  |  | other |  |  | 5.6 | 604
163 |  |  | other |  |  | 5.6 | 790
163 |  |  | other |  |  | 5.3 | 806
163 |  |  | other |  |  | 5.1 | 811
163 |  |  | other |  |  | 5.3 | 855
163 |  |  | other |  |  | 5.4 | 802
163 |  |  | other |  |  | 5.1 | 799
163 |  |  | other |  |  | 5.3 | 857
163 |  |  | other |  |  | 5.1 | 855
163 |  |  | other |  |  | 5.3 | 816
163 |  |  | other |  |  | 5.1 | 811
163 |  |  | other |  |  | 5.2 | 790
163 |  |  | other |  |  | 5.2 | 855
163 |  |  | other |  |  | 5.2 | 856
163 |  |  | other |  |  | 5.1 | 859
163 |  |  | other |  |  | 5.3 | 875
163 |  |  | other |  |  | 5.3 | 865
163 |  |  | other |  |  | 5.3 | 868
163 |  |  | other |  |  | 5.3 | 863
163 |  |  | other |  |  | 5 | 843
163 |  |  | other |  |  | 5.3 | 794
163 |  |  | other |  |  | 5.2 | 783
163 |  |  | other |  |  | 5 | 797
163 |  |  | other |  |  | 5 | 805
163 |  |  | other |  |  | 6 | 699
163 |  |  | other |  |  | 5.1 | 749
163 |  |  | other |  |  | 5.3 | 828
163 |  |  | other |  |  | 5.1 | 849
163 | BCCB2 |  | other |  |  | 5.1 | 883
163 |  |  | other |  |  | 5.3 | 864
163 |  |  | other |  |  | 5.1 | 841
163 |  |  | other |  |  | 5.3 | 868
163 |  |  | other |  |  | 5.3 | 865
163 |  |  | other |  |  | 5.2 | 840
163 |  |  | other |  |  | 5.3 | 882
163 | BCCB2 |  | other |  |  | 5.3 | 883
163 |  |  | other |  |  | 5.3 | 828
163 |  |  | other |  |  | 5.2 | 848
163 |  |  | other |  |  | 5.1 | 878
163 |  |  | other |  |  | 5.3 | 782
164 | BCC | WROUGHT | BCC |  |  | 8 |  | T | 25 | 1290 | 1415 | 1.1 |  |  | 220
164 | FCCBCCSec. | WROUGHT | other | 1.3 |  | 8 |  | T | 25 | 1135 | 1260 | 1.8
164 | FCCBCCSec. | WROUGHT | other | 2 |  | 8 |  | T | 25 | 585 | 815 | 31.7
164 | FCCSec. | WROUGHT | other | 3.6 |  | 8 |  | T | 25 | 425 | 735 | 40.2
164 | FCC | WROUGHT | FCC | 17.1 |  | 8 |  | T | 25 | 270 | 630 | 46.2 |  |  | 220
164 |  | WROUGHT | other | 0.07 |  | 8 |  | T | 25 | 1120 | 1175 | 1.5
165 | BCC | OTHER | BCC |  | 9.08 | 9.1 |  | C | 23 | 1841 |  |  |  |  | 107
165 | BCC | ANNEAL | BCC |  | 5.98 | 6 |  | C | 23 | 1100 |  |  |  |  | 189
165 | BCC | ANNEAL | BCC |  | 6.46 | 6.5 |  | C | 23 | 1100 |  |  |  |  | 151
165 | BCC | CAST | BCC |  | 8.96 | 9 |  | C | 23 | 1260 |  |  |  |  | 126
165 | BCC | CAST | BCC |  | 9.93 | 9.9 |  | C | 23 | 1512 |  |  |  |  | 137
165 | BCC | CAST | BCC |  | 8.68 | 8.7 |  | C | 23 | 1575 |  |  |  |  | 128
165 | BCC | CAST | BCC |  | 10.18 | 10.2 |  | C | 23 | 1600 |  |  |  |  | 143
165 | BCC | OTHER | BCC |  | 9.89 | 9.9 |  | C | 23 | 929 |  |  |  |  | 107
165 | BCC | CAST | BCC |  | 10.91 | 11 |  | C | 23 | 1515 |  |  |  |  | 209
165 | BCC | CAST | BCC |  | 11.72 | 11.8 |  | C | 23 | 1343 |  |  |  |  | 222
165 | BCC | OTHER | BCC |  | 12.29 | 12.4 |  | C | 23 | 1246 |  |  |  |  | 229
165 | BCC | OTHER | BCC |  | 13.6 | 13.7 |  | C | 23 | 996 |  |  |  |  | 250
165 | BCC | OTHER | BCC |  | 7.67 | 7.7 |  | C | 23 | 1100 |  |  |  |  | 177
165 | BCC | OTHER | BCC |  | 7.81 | 7.4 |  | C | 23 | 882 |  |  |  |  | 101
165 | BCC | OTHER | BCC |  | 6.63 | 6.5 |  | C | 23 | 975 |  |  |  |  | 94
165 | BCCLaves | ANNEAL | other |  | 6.56 | 6.6 |  | C | 23 | 1010
165 | BCCLaves | OTHER | other |  | 6.34 | 6.3 |  | C | 23 | 1240
165 | B2BCC | OTHER | other |  | 7.14 | 7.1 |  | C | 23 | 2000
165 | BCCLaves | OTHER | other |  | 6.56 | 6.8 |  | C | 23 | 1576
165 | BCCBCCLaves | OTHER | other |  | 7.98 | 8 |  | C | 23 | 1595
165 | BCCSec. | CAST | other |  | 8.46 | 8.5 |  | C | 23 | 1617
165 | BCCSec. | CAST | other |  | 8.16 | 8.2 |  | C | 23 | 1787
165 | BCCSec. | CAST | other |  | 7.89 | 7.9 |  | C | 23 | 2134
165 | BCCLaves | OTHER | other |  | 7.27 | 7.1 |  | C | 23 | 1706
165 | BCCLaves | OTHER | other |  | 7.81 | 7.5 |  | C | 23 | 1244
165 | BCCBCC | OTHER | other |  | 8.43 | 8.5 |  | C | 23 | 1395
165 | BCC | OTHER | BCC |  | 9.08 | 9.1 |  | C | 1000 | 298 |  |  |  |  | 107
165 | BCC | ANNEAL | BCC |  | 5.98 | 6 |  | C | 1000 | 375 |  |  |  |  | 189
165 | BCC | ANNEAL | BCC |  | 6.46 | 6.5 |  | C | 1000 | 540 |  |  |  |  | 151
165 | BCC | CAST | BCC |  | 8.96 | 9 |  | C | 1000 | 368 |  |  |  |  | 126
165 | BCC | CAST | BCC |  | 9.93 | 9.9 |  | C | 1000 | 814 |  |  |  |  | 137
165 | BCC | CAST | BCC |  | 8.68 | 8.7 |  | C | 1000 | 635 |  |  |  |  | 128
165 | BCC | CAST | BCC |  | 10.18 | 10.2 |  | C | 1000 | 855 |  |  |  |  | 143
165 | BCC | OTHER | BCC |  | 9.89 | 9.9 |  | C | 1000 | 295 |  |  |  |  | 107
165 | BCC | CAST | BCC |  | 10.91 | 11 |  | C | 1000 | 753 |  |  |  |  | 209
165 | BCC | CAST | BCC |  | 11.72 | 11.8 |  | C | 1000 | 620 |  |  |  |  | 222
165 | BCC | OTHER | BCC |  | 12.29 | 12.4 |  | C | 1000 | 842 |  |  |  |  | 229
165 | BCC | OTHER | BCC |  | 13.6 | 13.7 |  | C | 1000 | 548 |  |  |  |  | 250
165 | BCC | OTHER | BCC |  | 7.67 | 7.7 |  | C | 1000 | 504 |  |  |  |  | 177
165 | BCC | OTHER | BCC |  | 7.81 | 7.4 |  | C | 1000 | 274 |  |  |  |  | 101
165 | BCC | OTHER | BCC |  | 6.63 | 6.5 |  | C | 1000 | 141 |  |  |  |  | 94
165 | BCCLaves | ANNEAL | other |  | 6.56 | 6.6 |  | C | 1000 | 550
165 | BCCLaves | OTHER | other |  | 6.34 | 6.3 |  | C | 1000 | 82
165 | B2BCC | OTHER | other |  | 7.14 | 7.1 |  | C | 1000 | 745
165 | BCCLaves | OTHER | other |  | 6.56 | 6.8 |  | C | 1000 | 139
165 | BCCBCCLaves | OTHER | other |  | 7.98 | 8 |  | C | 1000 | 546
165 | BCCSec. | CAST | other |  | 8.46 | 8.5 |  | C | 1000 | 398
165 | BCCSec. | CAST | other |  | 8.16 | 8.2 |  | C | 1000 | 614
165 | BCCSec. | CAST | other |  | 7.89 | 7.9 |  | C | 1000 | 673
165 | BCCLaves | OTHER | other |  | 7.27 | 7.1 |  | C | 1000 | 467
165 | BCCLaves | OTHER | other |  | 7.81 | 7.5 |  | C | 1000 | 323
165 | BCCBCC | OTHER | other |  | 8.43 | 8.5 |  | C | 1000 | 190
165 | BCC | OTHER | BCC |  | 9.08 | 9.1 |  | C | 1200 | 89 |  |  |  |  | 107
165 | BCC | ANNEAL | BCC |  | 5.98 | 6 |  | C | 1200 | 100 |  |  |  |  | 189
165 | BCC | ANNEAL | BCC |  | 6.46 | 6.5 |  | C | 1200 | 200 |  |  |  |  | 151
165 | BCC | CAST | BCC |  | 8.96 | 9 |  | C | 1200 | 60 |  |  |  |  | 126
165 | BCC | CAST | BCC |  | 9.93 | 9.9 |  | C | 1200 | 556 |  |  |  |  | 137
165 | BCC | CAST | BCC |  | 8.68 | 8.7 |  | C | 1200 | 187 |  |  |  |  | 128
165 | BCC | CAST | BCC |  | 10.18 | 10.2 |  | C | 1200 | 404 |  |  |  |  | 143
165 | BCC | OTHER | BCC |  | 9.89 | 9.9 |  | C | 1200 | 92 |  |  |  |  | 107
165 | BCC | CAST | BCC |  | 10.91 | 11 |  | C | 1200 | 659 |  |  |  |  | 209
165 | BCC | CAST | BCC |  | 11.72 | 11.8 |  | C | 1200 | 586 |  |  |  |  | 222
165 | BCC | OTHER | BCC |  | 12.29 | 12.4 |  | C | 1200 | 735 |  |  |  |  | 229
165 | BCC | OTHER | BCC |  | 13.6 | 13.7 |  | C | 1200 | 506 |  |  |  |  | 250
165 | BCC | OTHER | BCC |  | 7.67 | 7.7 |  | C | 1200 | 324 |  |  |  |  | 177
165 | BCC | OTHER | BCC |  | 7.81 | 7.4 |  | C | 1200 | 102 |  |  |  |  | 101
165 | BCC | OTHER | BCC |  | 6.63 | 6.5 |  | C | 1200 | 61 |  |  |  |  | 94
165 | BCCLaves | ANNEAL | other |  | 6.56 | 6.6 |  | C | 1200 | 105
165 | BCCLaves | OTHER | other |  | 6.34 | 6.3 |  | C | 1200 | 24
165 | B2BCC | OTHER | other |  | 7.14 | 7.1 |  | C | 1200 | 250
165 | BCCLaves | OTHER | other |  | 6.56 | 6.8 |  | C | 1200 | 32
165 | BCCBCCLaves | OTHER | other |  | 7.98 | 8 |  | C | 1200 | 170
165 | BCCSec. | CAST | other |  | 8.46 | 8.5 |  | C | 1200 | 166
165 | BCCSec. | CAST | other |  | 8.16 | 8.2 |  | C | 1200 | 188
165 | BCCSec. | CAST | other |  | 7.89 | 7.9 |  | C | 1200 | 235
165 | BCCLaves | OTHER | other |  | 7.27 | 7.1 |  | C | 1200 | 116
165 | BCCLaves | OTHER | other |  | 7.81 | 7.5 |  | C | 1200 | 89
165 | BCCBCC | OTHER | other |  | 8.43 | 8.5 |  | C | 1200 | 78
166 | FCC | WROUGHT | FCC | 245.48 | 7.753 | 8 |  | T | 25 | 293.1 | 625.6 | 63 |  |  | 220
203 | BCC | WROUGHT | BCC | 40 |  | 9.9 |  | T | 25 | 985 | 1004 | 15.7 |  |  | 107
203 | BCC | WROUGHT | BCC | 87 |  | 9.9 |  | T | 25 | 972 | 999.5 | 12.6 |  |  | 107
203 | BCC | WROUGHT | BCC | 112 |  | 9.9 |  | T | 25 | 967 | 980.6 | 10.8 |  |  | 107
204 | FCC | WROUGHT | FCC |  |  | 8.5 |  | T | 25 |  |  | 15 |  |  | 207
204 | FCC | WROUGHT | FCC | 42 |  | 8.5 |  | T | 25 | 276 | 540 | 51 |  |  | 207
204 | FCC | WROUGHT | FCC | 74 |  | 8.5 |  | T | 25 | 217 | 498 | 47 |  |  | 207
204 | FCC | WROUGHT | FCC | 90 |  | 8.5 |  | T | 25 | 201 | 430 | 44.5 |  |  | 207
205 |  | ANNEAL | other | 16 |  | 8.3 |  | T | -196 | 600 | 1247 | 68
205 |  | ANNEAL | other | 16 |  | 8.3 |  | T | 24 | 400 | 800 | 60
205 |  | ANNEAL | other | 16 |  | 8.3 |  | T | -196 | 1215 | 1440 | 48
206 | BCCSec. | POWDER | other | 0.075 | 8.02 | 8 | 741 | C | 25 | 2680
207 | BCC | CAST | BCC |  | 8.68 | 8.7 |  | C | 25 | 1719 |  |  |  |  | 128
208 | FCC | WROUGHT | FCC | 53.7 |  | 8.5 |  | T | 25 |  |  |  |  | 161 | 207
208 | FCC | WROUGHT | FCC | 7.28 |  | 8.8 |  | T | 25 |  |  |  |  | 219 | 207
208 | FCC | WROUGHT | FCC | 0.862 |  | 8.1 |  | T | 25 | 529 | 613 | 25 |  | 182 | 203
208 | FCC | WROUGHT | FCC | 0.894 |  | 8.1 |  | T | 25 | 522 | 601 | 25 |  | 182 | 203
208 | FCC | WROUGHT | FCC | 1.25 |  | 8.1 |  | T | 25 | 460 | 599 | 27 |  | 182 | 203
208 | FCC | WROUGHT | FCC | 1.75 |  | 8.1 |  | T | 25 | 407 | 536 | 26 |  | 182 | 203
208 | FCC | WROUGHT | FCC | 2.26 |  | 8.1 |  | T | 25 | 372 | 542 | 31 |  | 182 | 203
208 | FCC | WROUGHT | FCC | 3.52 |  | 8.1 |  | T | 25 | 322 | 554 | 49 |  | 182 | 203
208 | FCC | WROUGHT | FCC | 1.43 |  | 8.4 |  | T | 25 | 333 | 569 | 40 |  | 190 | 202
208 | FCC | WROUGHT | FCC | 0.4 |  | 8.4 |  | T | 25 | 601 | 608 | 24 |  | 190 | 202
208 | FCC | WROUGHT | FCC | 1.58 |  | 8.4 |  | T | 25 | 321 | 566 | 50.5 |  | 190 | 202
208 | FCC | WROUGHT | FCC | 2.67 |  | 8.4 |  | T | 25 | 267 | 506 | 62.5 |  | 190 | 202
208 | FCC | WROUGHT | FCC | 0.212 |  | 8.7 |  | T | 25 | 745 | 824 | 36 |  | 223 | 213
208 | FCC | WROUGHT | FCC | 0.34 |  | 8.7 |  | T | 25 | 623 | 746 | 53 |  | 223 | 213
208 | FCC | WROUGHT | FCC | 1.46 |  | 8.7 |  | T | 25 | 387 | 626 | 73 |  | 223 | 213
208 | FCC | WROUGHT | FCC | 2.65 |  | 8.7 |  | T | 25 | 330 | 553 | 101 |  | 223 | 213
208 | FCC | WROUGHT | FCC | 0.295 |  | 8.2 |  | T | 25 | 631 | 732 | 39 |  | 210 | 226
208 | FCC | WROUGHT | FCC | 0.553 |  | 8.2 |  | T | 25 | 494 | 732 | 51 |  | 210 | 226
208 | FCC | WROUGHT | FCC | 0.72 |  | 8.2 |  | T | 25 | 448 | 672 | 65 |  | 210 | 226
208 | FCC | WROUGHT | FCC | 3.4 |  | 8.2 |  | T | 25 | 273 | 567 | 85 |  | 210 | 226
208 | FCC | WROUGHT | FCC | 32.2 |  | 8.2 |  | T | 25 | 172 | 504 | 105 |  | 210 | 226
208 | FCC | WROUGHT | FCC | 0.497 |  | 8.1 |  | T | 25 | 518 | 744 | 36 |  | 240 | 238
208 | FCC | WROUGHT | FCC | 0.848 |  | 8.1 |  | T | 25 | 462 | 703 | 46 |  | 240 | 238
208 | FCC | WROUGHT | FCC | 1.78 |  | 8.1 |  | T | 25 | 395 | 644 | 58 |  | 240 | 238
208 | FCC | WROUGHT | FCC | 1.98 |  | 8.1 |  | T | 25 | 356 | 588 | 64 |  | 240 | 238
209 | BCCB2 | POWDER | other |  |  | 5.7 | 672 | C | 25
209 | BCCB2 | POWDER | other |  |  | 5.5 | 666 | C | 25
209 | BCCB2 | POWDER | other |  |  | 6.1 | 667 | C | 25
210 | FCCBCCB2 | POWDER | other |  |  | 6.8 | 434
210 | FCCBCCB2 | POWDER | other |  |  | 6.8 | 666
210 | FCCBCCB2 | POWDER | other |  |  | 6.8 | 761
210 | FCCBCCB2 | POWDER | other |  |  | 6.8 | 747
210 | FCCBCCB2 | POWDER | other |  |  | 6.8 |  | C | 20 | 1511 |  | 5
210 | FCCBCCB2 | POWDER | other |  |  | 6.8 |  | C | 400 | 1366 |  | 17
210 | FCCBCCB2 | POWDER | other |  |  | 6.8 |  | C | 600 | 410 |  | 35
210 | FCCBCCB2 | POWDER | other |  |  | 6.8 |  | C | 800 | 48 |  | 35
211 | FCC | CAST | FCC |  |  | 8 |  | T | 25 | 210 |  | 57 |  |  | 220
211 | FCC | WROUGHT | FCC |  |  | 8 |  | T | 25 | 1150 |  | 6 |  |  | 220
211 | FCC | WROUGHT | FCC |  |  | 8 |  | T | 25 | 1300 |  | 2 |  |  | 220
211 | FCC | WROUGHT | FCC | 4 |  | 8 |  | T | 25 | 1050 |  | 8 |  |  | 220
211 | FCC | WROUGHT | FCC | 8 |  | 8 |  | T | 25 | 560 |  | 49 |  |  | 220
211 | FCC | WROUGHT | FCC | 8 |  | 8 |  | T | 25 | 520 |  | 47 |  |  | 220
211 | FCC | WROUGHT | FCC | 10 |  | 8 |  | T | 25 | 320 |  | 59 |  |  | 220
211 | FCC | WROUGHT | FCC | 20 |  | 8 |  | T | 25 | 280 |  | 62 |  |  | 220
212 | FCC | CAST | FCC |  |  | 8.4 |  | T | -196 | 419 |  |  | 34.6 |  | 202
212 | FCC | CAST | FCC |  |  | 8.4 |  | T | -70 | 350 |  |  | 28.8 |  | 202
212 | FCC | CAST | FCC |  |  | 8.4 |  | T | 20 | 252 |  |  | 82.1 |  | 202
212 | FCC | CAST | FCC |  |  | 8.4 |  | T | 600 | 214 |  |  | 189.2 |  | 202
212 | FCC | CAST | FCC |  |  | 8.4 |  | T | 700 | 212 |  |  | 154.3 |  | 202
212 | FCC | CAST | FCC |  |  | 8.4 |  | T | 800 | 187 |  |  | 119.5 |  | 202
213 | FCC | CAST | FCC |  |  | 7.6 | 132 | C | 300 | [5 empty] | 210
213 | FCC | CAST | FCC |  |  | 7.6 | 147 | C | 340 | [5 empty] | 210
213 | FCC | CAST | FCC |  |  | 7.6 | 165 | C | 430 | [5 empty] | 210
215 | B2BCC | CAST | other | 204 |  | 6.7 | 519 | C | 25 | 1631 |  | 16
215 | B2BCC | CAST | other | 185 |  | 6.7 | 493 | C | 25 | 1209 |  | 23
216 | FCCSec. | WROUGHT | other | 4.4 |  | 8.2 |  | T | 25 | 443 | 840 | 61.6
216 | FCCSec. | WROUGHT | other | 3.2 |  | 8.2 |  | T | 25 | 711 | 1096 | 38.3
216 | FCCSec. | WROUGHT | other | 26.3 |  | 8.2 |  | T | 25 | 301 | 718 | 77.5
216 | FCCSec. | WROUGHT | other | 4.8 |  | 8.2 |  | T | 25 | 684 | 1078 | 48.1
216 | FCCSec. | WROUGHT | other | 70.1 |  | 8.2 |  | T | 25 | 261 | 673 | 86.6
216 | FCCSec. | WROUGHT | other | 5.4 |  | 8.2 |  | T | 25 | 506 | 933 | 59.3
216 | FCCSec. | WROUGHT | other | 136.5 |  | 8.2 |  | T | 25 | 231 | 638 | 87.2
216 | FCCSec. | WROUGHT | other | 120.6 |  | 8.2 |  | T | 25 | 296 | 693 | 63.2
217 | FCC | ANNEAL | FCC | 300 |  | 8 | [8 empty] | 220
217 | FCC | POWDER | FCC | 4.2 |  | 8 | [8 empty] | 220
217 | FCC | POWDER | FCC | 1.3 |  | 8 | [8 empty] | 220
218 | FCCBCC | CAST | other |  |  | 8.1 |  | T | 25 | 615 | 950 | 14
218 | FCCBCC | ANNEAL | other |  |  | 8.1
218 | FCCBCC | ANNEAL | other |  |  | 8.1
218 | FCCBCC | ANNEAL | other |  |  | 8.1
218 | FCCBCCSec. | ANNEAL | other |  |  | 8.1
218 | FCCBCCSec. | ANNEAL | other |  |  | 8.1
218 | FCCBCCSec. | ANNEAL | other |  |  | 8.1
218 | FCCBCCSec. | ANNEAL | other |  |  | 8.1
218 | FCCBCC | ANNEAL | other |  |  | 8.1
219 | BCC | CAST | BCC |  |  | 13.7 | 473 | C | 25 | 896 |  | 10.4 | 7.08 |  | 298
219 | BCCSec. | CAST | other |  |  | 13.5 | 510 | C | 25 | 1074 |  | 12.1 | 8.33
219 | BCCSec. | CAST | other |  |  | 13.4 | 558 | C | 25 | 1144 |  | 12.7 | 8.81
219 | BCCSec. | CAST | other |  |  | 13.3 | 583 | C | 25 | 1202 |  | 14.2 | 10.25
219 | BCCSec. | CAST | other |  |  | 13.3 | 615 | C | 25 | 1241 |  | 13.8 | 9.64
220 | FCC | ANNEAL | FCC |  |  | 7.4 |  | T | 23 | 520 | 696 | 49 |  |  | 185
220 | FCC | ANNEAL | FCC |  |  | 7.4 |  | T | 600 | 470 | 561 | 11 |  |  | 185
220 | FCC | ANNEAL | FCC |  |  | 7.4 |  | T | 700 | 461 | 560 | 9 |  |  | 185
220 | FCC | ANNEAL | FCC |  |  | 7.4 |  | T | 800 | 445 | 536 | 6 |  |  | 185
220 | FCC | ANNEAL | FCC |  |  | 7.4 |  | T | 900 | 219 | 312 | 8 |  |  | 185
220 | FCC | ANNEAL | FCC |  |  | 7.4 |  | T | 23 | 627 | 1197 | 27 |  |  | 185
220 | FCC | ANNEAL | FCC |  |  | 7.4 |  | T | 600 | 594 | 1006 | 12 |  |  | 185
220 | FCC | ANNEAL | FCC |  |  | 7.4 |  | T | 700 | 547 | 840 | 17 |  |  | 185
220 | FCC | ANNEAL | FCC |  |  | 7.4 |  | T | 800 | 399 | 575 | 20 |  |  | 185
220 | FCC | ANNEAL | FCC |  |  | 7.4 |  | T | 900 | 243 | 319 | 34 |  |  | 185
221 | FCC | WROUGHT | FCC | 8.7 |  | 7.9 |  | T | 25 | 401 | 717 | 49 |  |  | 208
221 | FCC | WROUGHT | FCC | 10.4 |  | 7.9 |  | T | 25 | 350 | 690 | 50 |  |  | 208
221 | FCC | WROUGHT | FCC | 11.2 |  | 7.9 |  | T | 25 | 312 | 660 | 51 |  |  | 208
221 | FCC | WROUGHT | FCC | 48.2 |  | 7.9 |  | T | 25 | 240 | 610 | 53 |  |  | 208
221 | FCC | WROUGHT | FCC | 82.7 |  | 7.9 |  | T | 25 | 210 | 593 | 52 |  |  | 208
223 | Other | POWDER | other |  | 7.5 | 8 | 410.9 | T | 25 |  |  |  |  | 184
224 | BCCB2 | CAST | other | 80.67 |  | 5.9 | 581.7 | C | 25 | 1241 |  | 9.98
224 | BCCB2 | CAST | other | 66.93 |  | 5.9 | 605.5 | C | 25 | 1324 |  | 10.02
224 | BCCB2 | CAST | other | 56.27 |  | 6.1 | 641.7 | C | 25 | 1566 |  | 11.85
224 | BCCB2 | CAST | other | 49.95 |  | 6.2 | 639.6 | C | 25 | 1503 |  | 7.73
224 | BCCB2Laves | CAST | other | 30.49 |  | 6.2 | 703 | C | 25 | 1448 |  | 6.18
224 | BCCB2Laves | CAST | other | 22.03 |  | 6.3 | 856.9 | C | 25 | 1272 |  | 3.15
226 |  |  | other |  |  | 6.7 |  | C | 25 | 1300 |  | 24.2
226 |  |  | other |  |  | 6.8 |  | C | 25 | 968 |  | 30.1
226 |  |  | other |  |  | 6.9 |  | C | 25 | 1100 |  | 27.5
225 |  |  | other |  |  | 7 |  | C | 25 | 1060 |  | 19.1
225 |  |  | other |  |  | 7.1 |  | C | 25 | 1285 |  | 24.6
225 |  |  | other |  |  | 6.5 |  | C | 25 | 1612 |  | 12.8
225 |  |  | other |  |  | 6.6 |  | C | 25 | 1523 |  | 8.1
227 |  |  | other |  |  | 6.3 |  | C | 25 | 1271 |  | 14
227 |  |  | other |  |  | 6.4 |  | C | 25 | 1363 |  | 19
227 |  |  | other |  |  | 6.5 |  | C | 25 | 1349 |  | 20
227 |  |  | other |  |  | 6.6 |  | C | 25 | 1331 |  | 20
227 |  |  | other |  |  | 6.7 |  | C | 25 | 1313 |  | 19
228 |  |  | other |  |  | 7.8 |  | C | 25 | 338 |  | 4.3
229 | FCCBCC | POWDER | other |  |  | 6.7
229 | FCCBCC | POWDER | other |  |  | 6.7
229 | FCCBCC | POWDER | other |  |  | 6.7
229 | FCCBCC | POWDER | other |  |  | 6.7
229 | FCCBCC | POWDER | other |  |  | 6.7
230 | BCCLaves | CAST | other | 29.4 |  | 11.2 |  | C | 25 | 1550 |  | 26.3
230 | BCCLaves | CAST | other | 31.7 |  | 11.1 |  | C | 25 | 1637 |  | 15.5
230 | BCCLaves | CAST | other |  |  | 11.2 |  | C | 800 | 577 |  | 35
230 | BCCLaves | CAST | other |  |  | 11.1 |  | C | 800 | 1065 |  | 35
230 | BCCLaves | CAST | other |  |  | 11.2 |  | C | 1000 | 409 |  | 35
230 | BCCLaves | CAST | other |  |  | 11.1 |  | C | 1000 | 736 |  | 35
230 | BCCLaves | CAST | other |  |  | 11.2 |  | C | 1200 | 345 |  | 35
230 | BCCLaves | CAST | other |  |  | 11.1 |  | C | 1200 | 703 |  | 35
231 | BCC | CAST | BCC |  |  | 6.5 | 372 | C | 25 | 1223 |  | 48 |  |  | 94
231 | BCC | CAST | BCC |  |  | 8.4 | 351 | C | 25 | 1000 |  | 52 |  |  | 89
231 | BCC | ANNEAL | BCC | 300 |  | 6.5 | [8 empty] | 94
231 | BCC | ANNEAL | BCC | 50 |  | 8.4 | [8 empty] | 89
231 | BCC | CAST | BCC |  |  | 6.5 |  | C | 800 | 462 |  | 51 |  |  | 94
231 | BCC | CAST | BCC |  |  | 8.4 |  | C | 800 | 303 |  | 51 |  |  | 89
231 | BCC | CAST | BCC |  |  | 6.5 |  | C | 1000 | 218 |  | 51 |  |  | 94
231 | BCC | CAST | BCC |  |  | 8.4 |  | C | 1000 | 154 |  | 51 |  |  | 89
232 | FCC | CAST | FCC |  |  | 8.2 | 168.9 | C | 25 | 163 |  | 80 |  |  | 226
232 | FCC | CAST | FCC |  |  | 8.9 | 244 | C | 25 | 335 |  | 52 |  |  | 238
232 | FCCSec. | CAST | other |  |  | 9.8 | 357.9 | C | 25 | 556 |  | 35.6
233 | BCCLaves | CAST | other |  |  | 8.1 | 826 | C | 25 | 2663 |  | 2.7
233 | BCCLaves | CAST | other |  |  | 7.6 | 792 | C | 25 | 1647 |  | 0.9
233 | BCCB2 | CAST | other |  |  | 7.4 | 699 | C | 25 | 1707 |  | 1.7
234 | FCC | WROUGHT | FCC |  |  | 7.8 | 107 | T | 25 | 62 | 169 | 98 |  | 16.6 | 200
234 | FCCL12 | WROUGHT | other |  |  | 7.8 | 209 | T | 25 | 350 | 642 | 73 |  | 47
234 | FCCL12Sec. | WROUGHT | other |  |  | 7.8 | 321 | T | 25 | 535 | 904 | 39 |  | 35.2
234 | FCCL12Sec. | WROUGHT | other |  |  | 7.8 | 159 | T | 25 | 255 | 584 | 88 |  | 51.4
235 | BCC | WROUGHT | BCC | 60 |  | 9.9 |  |  | 20 |  |  |  |  | 88.9 | 107
235 | BCC | WROUGHT | BCC |  |  | 9.9 |  |  | 40 |  |  |  |  | 88.6 | 107
235 | BCC | WROUGHT | BCC |  |  | 9.9 |  |  | 60 |  |  |  |  | 88.4 | 107
235 | BCC | WROUGHT | BCC |  |  | 9.9 |  |  | 80 |  |  |  |  | 88.1 | 107
235 | BCC | WROUGHT | BCC |  |  | 9.9 |  |  | 100 |  |  |  |  | 87.9 | 107
235 | BCC | WROUGHT | BCC |  |  | 9.9 |  |  | 120 |  |  |  |  | 87.7 | 107
235 | BCC | WROUGHT | BCC |  |  | 9.9 |  |  | 140 |  |  |  |  | 87.5 | 107
235 | BCC | WROUGHT | BCC |  |  | 9.9 |  |  | 160 |  |  |  |  | 87.3 | 107
235 | BCC | WROUGHT | BCC |  |  | 9.9 |  |  | 180 |  |  |  |  | 87.1 | 107
235 | BCC | WROUGHT | BCC |  |  | 9.9 |  |  | 200 |  |  |  |  | 86.9 | 107
235 | BCC | WROUGHT | BCC |  |  | 9.9 |  |  | 220 |  |  |  |  | 86.7 | 107
235 | BCC | WROUGHT | BCC |  |  | 9.9 |  |  | 240 |  |  |  |  | 86.5 | 107
235 | BCC | WROUGHT | BCC |  |  | 9.9 |  |  | 260 |  |  |  |  | 86.3 | 107
235 | BCC | WROUGHT | BCC |  |  | 9.9 |  |  | 280 |  |  |  |  | 86.1 | 107
235 | BCC | WROUGHT | BCC |  |  | 9.9 |  |  | 300 |  |  |  |  | 85.8 | 107
235 | BCC | WROUGHT | BCC |  |  | 9.9 |  |  | 320 |  |  |  |  | 85.5 | 107
235 | BCC | WROUGHT | BCC |  |  | 9.9 |  |  | 340 |  |  |  |  | 85.2 | 107
235 | BCC | WROUGHT | BCC |  |  | 9.9 |  |  | 360 |  |  |  |  | 84.9 | 107
235 | BCC | WROUGHT | BCC |  |  | 9.9 |  |  | 380 |  |  |  |  | 84.5 | 107
235 | BCC | WROUGHT | BCC |  |  | 9.9 |  |  | 400 |  |  |  |  | 84.2 | 107
235 | BCC | WROUGHT | BCC |  |  | 9.9 |  |  | 420 |  |  |  |  | 83.8 | 107
235 | BCC | WROUGHT | BCC |  |  | 9.9 |  |  | 440 |  |  |  |  | 83.5 | 107
235 | BCC | WROUGHT | BCC |  |  | 9.9 |  |  | 460 |  |  |  |  | 83.1 | 107
235 | BCC | WROUGHT | BCC |  |  | 9.9 |  |  | 480 |  |  |  |  | 82.7 | 107
235 | BCC | WROUGHT | BCC |  |  | 9.9 |  |  | 500 |  |  |  |  | 82.3 | 107
235 | BCC | WROUGHT | BCC |  |  | 9.9 |  |  | 520 |  |  |  |  | 81.9 | 107
235 | BCC | WROUGHT | BCC |  |  | 9.9 |  |  | 540 |  |  |  |  | 81.6 | 107
235 | BCC | WROUGHT | BCC |  |  | 9.9 |  |  | 560 |  |  |  |  | 81.3 | 107
235 | BCC | WROUGHT | BCC |  |  | 9.9 |  |  | 580 |  |  |  |  | 81 | 107
235 | BCC | WROUGHT | BCC |  |  | 9.9 |  |  | 600 |  |  |  |  | 80.7 | 107
235 | BCC | WROUGHT | BCC |  |  | 9.9 |  |  | 620 |  |  |  |  | 80.4 | 107
235 | BCC | WROUGHT | BCC |  |  | 9.9 |  |  | 640 |  |  |  |  | 80.2 | 107
235 | BCC | WROUGHT | BCC |  |  | 9.9 |  |  | 660 |  |  |  |  | 80 | 107
235 | BCC | WROUGHT | BCC |  |  | 9.9 |  |  | 680 |  |  |  |  | 79.8 | 107
235 | BCC | WROUGHT | BCC |  |  | 9.9 |  |  | 700 |  |  |  |  | 79.6 | 107
235 | BCC | WROUGHT | BCC |  |  | 9.9 |  |  | 720 |  |  |  |  | 79.3 | 107
235 | BCC | WROUGHT | BCC |  |  | 9.9 |  |  | 740 |  |  |  |  | 79 | 107
235 | BCC | WROUGHT | BCC |  |  | 9.9 |  |  | 760 |  |  |  |  | 78.7 | 107
235 | BCC | WROUGHT | BCC |  |  | 9.9 |  |  | 780 |  |  |  |  | 78.4 | 107
235 | BCC | WROUGHT | BCC |  |  | 9.9 |  |  | 800 |  |  |  |  | 78.1 | 107
235 | BCC | WROUGHT | BCC |  |  | 9.9 |  |  | 820 |  |  |  |  | 77.7 | 107
235 | BCC | WROUGHT | BCC |  |  | 9.9 |  |  | 840 |  |  |  |  | 77.4 | 107
237 | FCC | WROUGHT | FCC | 90 |  | 7.8 | 263 | T | 25 | 540 | 772 | 60 |  |  | 214
237 | FCC | WROUGHT | FCC | 216 |  | 7.8 | 185 | [7 empty] | 214
237 | FCC | WROUGHT | FCC | 263 |  | 7.8 | 197 | [7 empty] | 213
237 | FCC | WROUGHT | FCC | 90 |  | 7.8 | 308 | T | 25 | 586 | 875 | 46 |  |  | 213
237 | FCC | WROUGHT | FCC | 90 |  | 7.8 | 335 | T | 25 | 672 | 982 | 37 |  |  | 212
237 | FCC | WROUGHT | FCC | 324 |  | 7.8 | 204 | [7 empty] | 212
238 | BCC | WROUGHT | BCC |  |  | 10 |  | C | 20 | 573 |  |  |  |  | 136 | 100 | 5
238 | BCC | WROUGHT | BCC |  |  | 10 |  | C | 100 | 486 |  |  |  |  | 136 | 100 | 5
238 | BCC | WROUGHT | BCC |  |  | 10 |  | C | 200 | 378 |  |  |  |  | 136 | 100 | 5
238 | BCC | WROUGHT | BCC |  |  | 10 |  | C | 300 | 314 |  |  |  |  | 136 | 100 | 5
238 | BCC | WROUGHT | BCC |  |  | 10 |  | C | 400 | 232 |  |  |  |  | 136 | 100 | 5
238 | BCC | WROUGHT | BCC |  |  | 10 |  | C | 600 | 222 |  |  |  |  | 136 | 100 | 5
238 | BCC | WROUGHT | BCC |  |  | 10 |  | C | 800 | 210 |  |  |  |  | 136 | 100 | 5
238 | BCC | WROUGHT | BCC |  |  | 10 |  | C | 1000 | 160 |  |  |  |  | 136 | 100 | 5
238 | BCC | CAST | BCC |  |  | 8.2 |  | C | 20 | 1152 |  |  |  |  | 120 | 180 | 5
238 | BCC | CAST | BCC |  |  | 8.2 |  | C | 200 | 740 |  |  |  |  | 120 | 180 | 5
238 | BCC | CAST | BCC |  |  | 8.2 |  | C | 100 | 740 |  |  |  |  | 120 | 180 | 5
238 | BCC | ANNEAL | BCC |  |  | 10 |  | C | 20 | 1210 |  |  |  |  | 179 | 80 | 5
238 | BCC | ANNEAL | BCC |  |  | 10 |  | C | 60 | 1071 |  |  |  |  | 179 | 80 | 5
238 | BCC | ANNEAL | BCC |  |  | 10 |  | C | 100 | 1029 |  |  |  |  | 179 | 80 | 5
238 | BCC | ANNEAL | BCC |  |  | 10 |  | C | 200 | 868 |  |  |  |  | 179 | 80 | 5
238 | BCC | ANNEAL | BCC |  |  | 10 |  | C | 300 | 732 |  |  |  |  | 179 | 80 | 5
238 | BCC | ANNEAL | BCC |  |  | 10 |  | C | 400 | 685 |  |  |  |  | 179 | 80 | 5
238 | BCC | ANNEAL | BCC |  |  | 10 |  | C | 600 | 593 |  |  |  |  | 179 | 80 | 5
238 | BCC | ANNEAL | BCC |  |  | 10 |  | C | 800 | 564 |  |  |  |  | 179 | 80 | 5
238 | BCC | ANNEAL | BCC |  |  | 10 |  | C | 1000 | 539 |  |  |  |  | 179 | 80 | 5
238 | BCC | ANNEAL | BCC |  |  | 12.1 |  | C | 20 | 1054 |  |  |  |  | 198 | 90 | 5
238 | BCC | ANNEAL | BCC |  |  | 12.1 |  | C | 100 | 968 |  |  |  |  | 198 | 90 | 5
238 | BCC | ANNEAL | BCC |  |  | 12.1 |  | C | 200 | 869 |  |  |  |  | 198 | 90 | 5
238 | BCC | ANNEAL | BCC |  |  | 12.1 |  | C | 300 | 754 |  |  |  |  | 198 | 90 | 5
238 | BCC | ANNEAL | BCC |  |  | 12.1 |  | C | 400 | 627 |  |  |  |  | 198 | 90 | 5
238 | BCC | ANNEAL | BCC |  |  | 12.1 |  | C | 600 | 596 |  |  |  |  | 198 | 90 | 5
238 | BCC | ANNEAL | BCC |  |  | 12.1 |  | C | 800 | 564 |  |  |  |  | 198 | 90 | 5
238 | BCC | ANNEAL | BCC |  |  | 12.1 |  | C | 1000 | 459 |  |  |  |  | 198 | 90 | 5
238 | BCC | ANNEAL | BCC |  |  | 10.9 |  | C | 20 | 860 |  |  |  |  | 119 | 160 | 5
238 | BCC | ANNEAL | BCC |  |  | 10.9 |  | C | 20 | 834 |  |  |  |  | 119 | 160 | 5
238 | BCC | ANNEAL | BCC |  |  | 10.9 |  | C | 200 | 610 |  |  |  |  | 119 | 160 | 5
238 | BCC | ANNEAL | BCC |  |  | 10.9 |  | C | 600 | 473 |  |  |  |  | 119 | 160 | 5
238 | BCC | ANNEAL | BCC |  |  | 7.6 |  | C | 20 | 1630 |  |  |  |  | 196 | 260 | 5
238 | BCC | ANNEAL | BCC |  |  | 7.6 |  | C | 200 | 1268 |  |  |  |  | 196 | 260 | 5
238 | BCC | ANNEAL | BCC |  |  | 7.6 |  | C | 400 | 1115 |  |  |  |  | 196 | 260 | 5
238 | BCC | ANNEAL | BCC |  |  | 7.6 |  | C | 600 | 1062 |  |  |  |  | 196 | 260 | 5
238 | BCC | ANNEAL | BCC |  |  | 7.6 |  | C | 800 | 1058 |  |  |  |  | 196 | 260 | 5
238 | BCCLaves | ANNEAL | other |  |  | 9.9 |  | C | 20 | 1795 | [5 empty] | 200 | 5
238 | BCCLaves | ANNEAL | other |  |  | 9.9 |  | C | 100 | 1506 | [5 empty] | 200 | 5
238 | BCCLaves | ANNEAL | other |  |  | 9.9 |  | C | 200 | 1266 | [5 empty] | 200 | 5
238 | BCCLaves | ANNEAL | other |  |  | 9.9 |  | C | 300 | 1183 | [5 empty] | 200 | 5
238 | BCCLaves | ANNEAL | other |  |  | 9.9 |  | C | 400 | 1175 | [5 empty] | 200 | 5
238 | BCCLaves | ANNEAL | other |  |  | 9.9 |  | C | 600 | 1162 | [5 empty] | 200 | 5
238 | BCCLaves | ANNEAL | other |  |  | 9.9 |  | C | 800 | 1162 | [5 empty] | 200 | 5
238 | BCCLaves | ANNEAL | other |  |  | 9.9 |  | C | 1000 | 1159 | [5 empty] | 200 | 5
239 | BCC | CAST | BCC |  |  | 6.5 | 338.3 | C | 25 | 1160 |  | 50 |  |  | 100
239 | BCC | CAST | BCC |  |  | 6.5 | 338.3 | C | 600 | 405 |  | 50 |  |  | 100
239 | BCC | CAST | BCC |  |  | 6.5 | 338.3 | C | 800 | 85 |  | 50 |  |  | 100
239 | BCC | CAST | BCC |  |  | 6.6 | 332.4 | C | 25 | 1115 |  | 50 |  |  | 100
239 | BCC | CAST | BCC |  |  | 6.7 | 322.5 | C | 25 | 1065 |  | 50 |  |  | 100
239 | BCC | CAST | BCC |  |  | 6.7 | 322.5 | C | 600 | 718 |  | 50 |  |  | 100
239 | BCC | CAST | BCC |  |  | 6.7 | 322.5 | C | 800 | 135 |  | 50 |  |  | 100
239 | BCC | CAST | BCC |  |  | 6.8 | 318.9 | C | 25 | 1025 |  | 50 |  |  | 100
239 | BCC | CAST | BCC |  |  | 6.9 | 310.4 | C | 25 | 980 |  | 50 |  |  | 101
239 | BCC | CAST | BCC |  |  | 6.9 | 310.4 | C | 600 | 859 |  | 50 |  |  | 101
239 | BCC | CAST | BCC |  |  | 6.9 | 310.4 | C | 800 | 195 |  | 50 |  |  | 101
240 | Other | WROUGHT | other |  |  | 8.1 | 398 | T | 25 | 1190 | 1300 | 4.3
240 | Other | WROUGHT | other | 1.4 |  | 8.1 | 367 | T | 25 | 1170 | 1270 | 10.7
240 | Other | WROUGHT | other | 1.5 |  | 8.1 | 312 | T | 25 | 1030 | 1190 | 11.4
240 | Other | WROUGHT | other | 1.9 |  | 8.1 | 271 | T | 25 | 970 | 1110 | 12.1
240 | Other | WROUGHT | other | 2.2 |  | 8.1 | 183 | T | 25 | 850 | 960 | 14.3
240 | Other | WROUGHT | other | 6.5 |  | 8.1 | 162 | T | 25 | 470 | 640 | 34.8
241 | FCCLaves | CAST | other |  |  | 8.3 |  | T | 25 | 170 | 537 | 32
241 | FCCLaves | CAST | other |  |  | 8.4 |  | T | 25 | 640 | 840 | 7
241 | FCCLavesSec. | ANNEAL | other |  |  | 8.3 |  | T | 25 | 560 | 860 | 19
241 | FCCLaves | ANNEAL | other |  |  | 8.4 |  | T | 25 |  |  | 3
242 | FCCSec. | ANNEAL | other |  |  | 8 | 345 | C | 800
242 | FCCSec. | ANNEAL | other |  |  | 8 | 285 | C | 1000
243 | BCCFCC | POWDER | other | 10.21 |  | 6.7 | 550 | C | 25 | 1221.1 |  | 30 | 23.2
243 | BCCFCC | POWDER | other | 15.68 |  | 6.7 | 510 | C | 25 | 1186.7 |  | 33 | 26.5
243 | BCCFCC | POWDER | other | 16.7 |  | 6.7 | 503 | C | 25 | 1112.9 |  | 30 | 21.4
244 | BCCLaves | POWDER | other |  |  | 9.9 |  | C | 25 | 2500 |  | 10
244 | BCCLaves | POWDER | other |  |  | 9.9 |  | C | 25 | 1260 |  | 4.8
244 | BCCLaves | POWDER | other |  |  | 9.9 |  | C | 25 | 1630 |  | 4.85
244 | BCCLaves | POWDER | other |  |  | 9.9 |  | C | 25 | 2030 |  | 4.3
244 | BCCLaves | POWDER | other |  |  | 9.9 |  | C | 25 | 1920 |  | 5
246 | BCCB2 | POWDER | other |  |  | 6.7 |  | C | 25
246 | BCCB2 | POWDER | other |  |  | 6.7 |  | C | 25
246 | BCCB2FCC | POWDER | other |  |  | 6.7 |  | C | 25
246 | BCCB2FCC | POWDER | other |  |  | 6.7 |  | C | 25
246 | BCCB2FCC | POWDER | other |  |  | 6.7 |  | C | 25 | 520
246 | BCCB2FCC | POWDER | other |  |  | 6.7 |  | C | 25 | 1150
246 | BCCB2FCC | POWDER | other |  |  | 6.7 |  | C | 25 | 1287
246 | BCCB2FCC | POWDER | other |  |  | 6.7 |  | C | 25 | 1286
246 | BCCB2FCC | POWDER | other |  |  | 6.7 |  | C | 25 | 1390
246 | BCCB2FCC | POWDER | other |  |  | 6.7 |  | C | 25 | 1626
247 | FCC |  | FCC |  |  | 7.8 | [8 empty] | 222
248 | FCC | CAST | FCC |  |  | 7.7 |  | T | 25 | 213 | 471 | 55.7 |  |  | 212
248 | FCC | CAST | FCC |  |  | 7.7 |  | T | 25 | 393 | 634 | 26.5 |  |  | 212
248 | FCC | WROUGHT | FCC |  |  | 7.7 |  | T | 25 | 792 | 1055 | 22.6 |  |  | 212
248 | FCC | WROUGHT | FCC | 18 |  | 7.7 |  | T | 25 | 559 | 1004 | 33.9 |  |  | 212
248 | FCC | WROUGHT | FCC | 32 |  | 7.7 |  | T | 25 | 512 | 978 | 55.3 |  |  | 212
248 | FCC | WROUGHT | FCC | 63 |  | 7.7 |  | T | 25 | 476 | 947 | 69.4 |  |  | 212
249 | FCC | WROUGHT | FCC |  |  | 8 |  | T | 25 | 353 | 635 |  | 43 |  | 220
249 | FCCSec. | WROUGHT | other |  |  | 8 |  | T | 25 | 732 | 911 |  | 32
250 | BCCHCP | WROUGHT | other |  |  | 7.3 |  | C | 25 | 1500 |  | 6
250 | BCC | POWDER | BCC |  |  | 7.3 | [8 empty] | 102
250 | BCCHCP | WROUGHT | other |  |  | 7.3 |  | C | 25 | 1200 |  | 8
250 | BCCHCP | WROUGHT | other |  |  | 7.3 |  | C | 25 | 2100 |  | 12
250 | BCCHCP | WROUGHT | other |  |  | 7.3 |  | C | 25 | 1740 |  | 20
250 | BCCHCP | WROUGHT | other |  |  | 7.3 |  | C | 25 | 1630 |  | 12
251 | BCC | POWDER | BCC |  |  | 13.7 | 504.5 | C | 25 | 1217 |  | 7.5 | 3.8 |  | 250
251 | BCCSec. | POWDER | other |  |  | 12.9 | 567 | C | 25 | 1826 |  | 16.5 | 10.5
251 | BCCSec. | POWDER | other |  |  | 12.2 | 697 | C | 25 | 1883 |  | 11 | 5.8
251 | BCCSec. | POWDER | other |  |  | 11.6 | 682.6 | C | 25 | 2483 |  | 6.2 | 1.6
251 | BCC | POWDER | BCC |  |  | 13.7 | 420 |  | 200 | [5 empty] | 250
251 | BCCSec. | POWDER | other |  |  | 12.9 | 425 |  | 200
251 | BCCSec. | POWDER | other |  |  | 12.2 | 535 |  | 200
251 | BCCSec. | POWDER | other |  |  | 11.6 | 640 |  | 200
251 | BCC | POWDER | BCC |  |  | 13.7 | 425 |  | 400 | [5 empty] | 250
251 | BCCSec. | POWDER | other |  |  | 12.9 | 420 |  | 400
251 | BCCSec. | POWDER | other |  |  | 12.2 | 560 |  | 400
251 | BCCSec. | POWDER | other |  |  | 11.6 | 600 |  | 400
251 | BCC | POWDER | BCC |  |  | 13.7 | 340 |  | 600 | [5 empty] | 250
251 | BCCSec. | POWDER | other |  |  | 12.9 | 425 |  | 600
251 | BCCSec. | POWDER | other |  |  | 12.2 | 540 |  | 600
251 | BCCSec. | POWDER | other |  |  | 11.6 | 650 |  | 600
251 | BCC | POWDER | BCC |  |  | 13.7 | 335.5 |  | 800 | [5 empty] | 250
251 | BCCSec. | POWDER | other |  |  | 12.9 | 399.2 |  | 800
251 | BCCSec. | POWDER | other |  |  | 12.2 | 550.5 |  | 800
251 | BCCSec. | POWDER | other |  |  | 11.6 | 597.3 |  | 800
251 | BCCSec. | POWDER | other |  |  | 11.6 |  | C | 1200 | 960 |  | 22.7
252 | FCC | WROUGHT | FCC |  |  | 8 |  | T | 25 | 1199.26 | 1335.35 | 4.37 |  |  | 220
252 | FCC | WROUGHT | FCC |  |  | 8 |  | T | 25 | 1269.23 | 1366.3 | 1.16 |  |  | 220
252 | FCC | WROUGHT | FCC |  |  | 8 |  | T | 25 | 1371.21 | 1402.83 | 1.58 |  |  | 220
252 | FCC | WROUGHT | FCC | 0.166 |  | 8 |  | T | 25 | 1362.74 | 1471.05 | 3.15 |  |  | 220
252 | FCC | WROUGHT | FCC | 0.248 |  | 8 |  | T | 25 | 1241.81 | 1325.25 | 4.31 |  |  | 220
252 | FCC | WROUGHT | FCC | 0.468 |  | 8 |  | T | 25 | 930.3 | 1021.32 | 19.01 |  |  | 220
252 | FCC | WROUGHT | FCC | 1.79 |  | 8 |  | T | 25 | 729.21 | 901.74 | 26.3 |  |  | 220
252 | FCC | WROUGHT | FCC | 4.57 |  | 8 |  | T | 25 | 494.82 | 735.6 | 38.7 |  |  | 220
252 | FCC | WROUGHT | FCC | 13.45 |  | 8 |  | T | 25 | 366.88 | 673.25 | 42.55 |  |  | 220
252 | FCC | WROUGHT | FCC | 22.37 |  | 8 |  | T | 25 | 290.65 | 618.51 | 43.15 |  |  | 220
252 | FCC | WROUGHT | FCC | 30.6 |  | 8 |  | T | 25 | 258.76 | 598.75 | 45.05 |  |  | 220
253 | FCCSec. | POWDER | other |  | 7.5 | 7.8 | 457 | C | 25 | 1616 |  |  | 4.5
253 | FCCSec. | POWDER | other |  | 7.64 | 7.8 | 461 | C | 25 | 1652 |  |  | 10
253 | FCCSec. | POWDER | other |  | 7.66 | 7.8 | 428 | C | 25 | 1490 |  |  | 11.4
253 | FCCSec. | POWDER | other |  | 7.69 | 7.8 | 378 | C | 25 | 1194 |  |  | 20.1
255 | FCC |  | FCC |  |  | 8.2 | [8 empty] | 226
255 | FCCBCC |  | other |  |  | 7.3 | 250
255 | BCC |  | BCC |  |  | 6.7 | 500 | [7 empty] | 184
255 | BCC |  | BCC |  |  | 5.9 | 733 | [7 empty] | 160
256 | FCCBCC |  | other |  |  | 6.9 | 733
256 | FCCFCC |  | other |  |  | 6.9 | 640
257 |  |  | other |  |  | 7.4
257 | FCCBCCSec. |  | other |  |  | 7.8 | 385
257 | FCCBCCSec. |  | other |  |  | 8.3 | 486
257 | FCCBCCSec. |  | other |  |  | 8.6 | 570
257 | FCCBCC |  | other |  |  | 8
257 | FCCBCC |  | other |  |  | 8.5 | 200
257 | FCCBCC |  | other |  |  | 9 | 290
257 | FCCBCC |  | other |  |  | 9.4 | 345
258 | FCC |  | FCC |  |  | 7.6 | 160 | [7 empty] | 210
258 | FCC |  | FCC |  |  | 7.7 | 200 | [7 empty] | 214
254 | FCC | CAST | FCC |  |  | 7.5 |  | T | 25 | 280 | 556 | 48 | 48.2 |  | 204
254 | FCC | WROUGHT | FCC |  |  | 7.2 |  | T | 25 | 320 | 625 | 42.2 | 42.45 |  | 195
254 | FCC | CAST | FCC |  |  | 7.5 |  | T | 25 | 1253 | 1392 | 6.78 | 8.2 |  | 204
254 | FCC | WROUGHT | FCC |  |  | 7.2 |  | T | 25 | 1400 | 1500 | 5.83 | 7.85 |  | 195
259 | FCC | CAST | FCC |  |  | 8.4 |  |  | 800 | [5 empty] | 189
259 | FCC | CAST | FCC |  |  | 8.4 |  |  | 900 | [5 empty] | 189
259 | FCC | CAST | FCC |  |  | 8.4 |  |  | 100 | [5 empty] | 189
260 | FCC | CAST | FCC |  |  | 8.3 |  | T | 25 | 489 | 895 |  | 53.6 |  | 231
260 |  | WROUGHT | other |  |  | 8.3 |  | T | 25 | 873 |  |  | 23.4
260 |  | WROUGHT | other |  |  | 8.3 |  | T | 25 | 952 | 1122 |  | 14.2
260 | FCC | WROUGHT | FCC |  |  | 8.3 |  | T | 25 | 1136 | 1245 |  | 8.7 |  | 231
260 | FCC | WROUGHT | FCC |  |  | 8.3 |  | T | 25 | 1301 | 1493 |  | 7.2 |  | 231
260 |  | WROUGHT | other |  |  | 8.3 |  | T | 25 | 1311 | 1421 |  | 5.9
260 |  | WROUGHT | other |  |  | 8.3 |  | T | 25 | 1273 | 1458 |  | 5.5
261 |  | WROUGHT | other |  |  | 7.6 | 142.5 | T | 25 | 777 | 810 | 3.4
261 |  | WROUGHT | other |  |  | 7.6 | 147.4
261 |  | WROUGHT | other |  |  | 7.6 | 155.2
262 |  | CAST | other |  |  | 7.2 | 1084 |  | 25
262 |  | CAST | other |  |  | 8.8 | 1011 |  | 25
262 |  | CAST | other |  |  | 8 | 725 |  | 25
262 |  | CAST | other |  |  | 9.5 | 815 |  | 25
262 |  | CAST | other |  |  | 6.4 | 422 |  | 25
262 |  | CAST | other |  |  | 6.9 | 856 |  | 25
262 |  | CAST | other |  |  | 7.7 | 277 |  | 25
263 | FCCBCCB2 | CAST | other |  |  | 6.9 | 430.9 | C | 25 | 929 |  | 13.7
263 | FCCBCCB2 | CAST | other |  |  | 7 | 420 | C | 25 | 1021 |  | 12.3
263 | FCCBCCB2 | CAST | other |  |  | 7 | 391.4 | C | 25 | 994 |  | 24.5
263 | FCCBCCB2 | CAST | other |  |  | 7.2 | 323.8 | C | 25 | 680 |  | 35.9
263 | FCCBCCB2 | CAST | other |  |  | 7.3 | 299.2 | C | 25 | 544
263 | FCC | CAST | FCC |  |  | 7.5 | 279.6 | C | 25 | 268 |  |  |  |  | 167
99 | BCCB2 | CAST | other |  |  | 7.1 | 353 | C | 25 | 1091 |  | 50
99 | BCCB2 | CAST | other |  |  | 6.9 | 361 | C | 25 | 1130 |  | 53
99 | BCCB2 | CAST | other |  |  | 6.8 | 375 | C | 25 | 1170 |  | 55
99 | BCCB2 | CAST | other |  |  | 6.7 | 386 | C | 25 | 1200 |  | 55
100 | FCC | CAST | FCC |  |  | 7.8 | 130.1 | T | 25 | 225 | 732 | 61 |  |  | 195
100 | FCC | WROUGHT | FCC |  |  | 7.8 | 318.2 | T | 25 | 705 | 1070 | 10 |  |  | 195
100 | FCC | WROUGHT | FCC |  |  | 7.8 | 153.8 | T | 25 | 320 | 920 | 60 |  |  | 195
101 | FCC | CAST | FCC |  | 3.08 | 3.2 |  | C | 25 | 422 |  | 1 |  | 88.7 | 73
101 | FCC | CAST | FCC |  | 3.15 | 3.2 |  | C | 25 | 534 |  | 1 |  | 107.8 | 72
101 | FCC | CAST | FCC |  | 3.06 | 3.1 |  | C | 25 | 490 |  | 6 |  | 78.4 | 75
101 | FCC | CAST | FCC |  | 2.98 | 3.2 |  | C | 25 | 622 |  | 2 |  | 114.1 | 73
101 | FCCLaves | CAST | other |  | 3.06 | 3.2 |  | C | 25 | 565 |  | 4 |  | 105.1
102 | FCC | CAST | FCC |  |  | 8.3 |  | T | 25 | 400 | 780 | 53 |  |  | 232
102 | FCC | ANNEAL | FCC |  |  | 8.3 |  | T | 25 |  | 838 | 43 |  |  | 232
102 | FCC | ANNEAL | FCC |  |  | 8.3 |  | T | 25 |  | 899 | 31 |  |  | 232
102 | FCC | ANNEAL | FCC |  |  | 8.3 |  | T | 25 |  | 902 | 29 |  |  | 232
102 | FCC | ANNEAL | FCC |  |  | 8.3 |  | T | 25 |  | 811 | 52 |  |  | 232
102 | FCC | ANNEAL | FCC |  |  | 8.3 |  | T | 25 |  | 790 | 49 |  |  | 232
102 | FCC | ANNEAL | FCC |  |  | 8.3 |  | T | 25 |  | 799 | 47 |  |  | 232
102 | FCC | ANNEAL | FCC |  |  | 8.3 |  | T | 25 |  | 802 | 37 |  |  | 232
102 | FCC | ANNEAL | FCC |  |  | 8.3 |  | T | 25 |  | 823 | 36 |  |  | 232
102 | FCC | ANNEAL | FCC |  |  | 8.3 |  | T | 25 |  | 849 | 34 |  |  | 232
102 | FCC | ANNEAL | FCC |  |  | 8.3 |  | T | 25 |  | 895 | 32 |  |  | 232
103 |  | CAST | other |  | 1.7 | 1.6 |  | C | 25 | 556 |  | 3
103 |  | CAST | other |  | 1.57 | 1.4 |  | C | 25 | 418 |  | 13
103 |  | CAST | other |  | 1.52 | 1.4 |  | C | 25 | 360 |  | 9
103 |  | CAST | other |  | 1.5 | 1.4 |  | C | 25 | 342 |  | 44
103 |  | CAST | other |  | 1.46 | 1.4 |  | C | 25 | 300 |  | 63
104 | FCC | CAST | FCC |  |  | 9.2 | 295 | [7 empty] | 201
104 | FCCSec. | CAST | other |  |  | 9.1 | 470 | C | 25 | 650 |  | 50
104 | FCCSec. | CAST | other |  |  | 9.1 | 380 | C | 25 | 650 |  | 46
104 | FCCSec. | CAST | other |  |  | 9 | 180 | C | 25 | 650 |  | 42
104 | FCCSec. | CAST | other |  |  | 8.9 | 160 | C | 25 | 650 |  | 35
106 |  | POWDER | other |  |  | 7.6
107 | BCCFCC | CAST | other |  |  | 7.6 | 362.2 | C | 25 | 2297.94 |  | 5.8
107 | BCCFCC | CAST | other |  |  | 7.5 | 510.3 | C | 25 | 2364.63
107 | BCC | CAST | BCC |  |  | 7.4 | 600.3 | C | 25 | 2475.41 |  | 6.5 |  |  | 212
107 | BCC | CAST | BCC |  |  | 7.3 | 709.6 | C | 25 | 2380.79 |  |  |  |  | 208
107 | BCC | CAST | BCC |  |  | 7.2 | 718.2 | C | 25 | 1923.15 |  |  |  |  | 204
108 | Other | POWDER | other |  |  | 6.5 | 633 | C | 25 | 1010
108 | BCCSec. | POWDER | other |  |  | 6.7 | 680 | C | 25 | 1120
108 | BCCSec. | POWDER | other |  |  | 6.8 | 705 | C | 25 | 1250
108 | BCCSec. | POWDER | other |  |  | 7.9 | 780 | C | 25 | 1510
109 | FCCLaves | WROUGHT | other |  |  | 8.6
109 | FCCLaves | WROUGHT | other |  |  | 8.6 |  | C | 25 | 1498 |  | 37.6
109 | FCCLaves | WROUGHT | other |  |  | 8.6 |  | C | 25 | 1635 |  | 31.7
109 | FCCLaves | WROUGHT | other |  |  | 8.6 |  | C | 25 | 1703 |  | 18.3
109 | FCCLaves | WROUGHT | other |  |  | 8.6 |  | C | 25 | 1415 |  | 12.6
110 | FCCSec. | CAST | other |  |  | 7.8 | 296
110 | FCCSec. | CAST | other |  |  | 7.8 | 282
110 | FCCSec. | CAST | other |  |  | 7.8 | 306
110 | FCCSec. | CAST | other |  |  | 7.7 | 452
111 |  | CAST | other |  |  | 7.3 |  | T | 25 | 159 | 535 |  | 40.8
111 |  | ANNEAL | other |  |  | 7.3 |  | T | 25 | 409 | 584 |  | 10.5
111 |  | CAST | other |  |  | 7.3 |  | T | 25 | 355 | 1174 |  | 49.5
111 |  | ANNEAL | other |  |  | 7.3 |  | T | 25 | 954 | 978 |  | 2
112 | Other | CAST | other |  |  | 8.3 | 211 | C | 25 | 773 |  | 17
112 | Other | CAST | other |  |  | 6.8 | 233 | C | 25 | 1001 |  | 21.9
112 | Other | CAST | other |  |  | 7 | 241 | C | 25 | 554 |  | 17.7
112 | Other | CAST | other |  |  | 6.2 | 256 | C | 25 | 793 |  | 15.7
113 | FCCBCC | CAST | other |  |  | 7.5
114 | FCCBCC | CAST | other |  |  | 7.1 | 305.4 | C | 25 | 1129.4 |  | 16.7
114 | FCCBCC | CAST | other |  |  | 7.1 | 357.3 | C | 25 | 1159.7 |  | 18.2
114 | FCCBCC | CAST | other |  |  | 7.1 | 362.6 | C | 25 | 1250.8 |  | 14.7
114 | FCCBCC | CAST | other |  |  | 7.2 | 359.7 | C | 25 | 1198.3 |  | 14.5
116 | FCCSec. | POWDER | other |  |  | 8.3 | 210
117 | FCC | CAST | FCC |  |  | 8.3 |  | C | 25 | 300 |  | 50.2 |  |  | 206
117 | FCCSec. | CAST | other |  |  | 8.3 |  | C | 25 | 303 |  | 50.2
117 | FCCSec. | CAST | other |  |  | 8.3 |  | C | 25 | 307 |  | 50.2
117 | FCCSec. | CAST | other |  |  | 8.3 |  | C | 25 | 330 |  | 50.2
117 | FCCSec. | CAST | other |  |  | 8.2 |  | C | 25 | 616 |  | 28
118 | BCCFCC | POWDER | other | 500 | 5.26 | 8.1 |  | C | 25
118 | BCCFCC | POWDER | other | 500 | 6.26 | 8.1 |  | C | 25
118 | BCCFCC | POWDER | other | 500 | 7.84 | 8.1 |  | C | 25
118 | FCCFCC | POWDER | other | 500 | 7.89 | 8.1 | 615 | C | 25 | 2121
119 | BCC | CAST | BCC | 500 |  | 9.9 | 359 | T | 25 | 1155 | 1212 | 12.3 |  | 59 | 107
119 | BCC | CAST | BCC | 500 |  | 8.9 | 358 | T | 25 | 1144 | 1205 | 6.4 |  | 98 | 115
119 | BCC | CAST | BCC | 500 |  | 10 | 246 | T | 25 | 620 | 683 | 18.5 |  | 143 | 136
119 | BCCSec. | CAST | other | 500 |  | 9 | 485 | T | 25 |  | 284 | 0 |  | 157
119 | BCC | CAST | BCC | 500 |  | 6.5 | 295 | T | 25 | 956 | 991 | 14.2 |  | 88 | 94
119 | BCCSec. | CAST | other | 500 |  | 9.2 | 294 | T | 25 | 822 | 852 | 0.33 |  | 127
119 | BCCSec. | CAST | other | 500 |  | 8.6 | 489 | T | 25 |  | 843 | 0 |  | 93
120 |  | ANNEAL | other |  | 4.75 | 6.7
120 |  | ANNEAL | other |  | 5.78 | 6.7
120 |  | ANNEAL | other |  | 5.79 | 6.7
120 |  | ANNEAL | other |  | 5.51 | 6.7
120 |  | ANNEAL | other |  |  | 6.7
121 |  | CAST | other |  |  | 6.3 | 310
121 |  | CAST | other |  |  | 6.3 | 330
121 |  | CAST | other |  |  | 6.2 | 500
121 |  | ANNEAL | other |  |  | 6.3 | 340
121 |  | ANNEAL | other |  |  | 6.3 | 410
121 |  | ANNEAL | other |  |  | 6.2 | 495
121 |  | ANNEAL | other |  |  | 6.3 | 330
121 |  | ANNEAL | other |  |  | 6.3 | 330
121 |  | ANNEAL | other |  |  | 6.2 | 490
122 | FCCBCC | POWDER | other |  |  | 6.2
123 | FCCBCC | CAST | other |  |  | 7.2
123 | FCCBCC | WROUGHT | other |  |  | 7.2
123 | FCCBCC | WROUGHT | other |  |  | 7.2
123 | FCCBCC | WROUGHT | other |  |  | 7.2
124 | FCC | POWDER | other | 0.03 | 7.753 | 8 | 435 | C | 25 | 1100 |  | 47
126 | FCC | CAST | FCC |  |  | 7.4 | 226 | [7 empty] | 185
126 | FCC | WROUGHT | FCC |  |  | 7.4 | 287 | [7 empty] | 185
127 | BCC | CAST | BCC |  |  | 9.9 |  | C | 25 | 1512 |  | 12 |  |  | 137
127 | BCC | CAST | BCC |  |  | 10.2 |  | C | 25 | 1600 |  | 4 |  |  | 143
127 | BCC | CAST | BCC |  |  | 8.7 |  | C | 25 | 1351 |  | 20 |  |  | 128
127 | BCC | CAST | BCC |  |  | 10.9 |  | C | 25 | 1524 |  | 16 |  |  | 141
127 | BCC | CAST | BCC |  |  | 10.8 |  | C | 25 | 1369 |  | 27 |  |  | 155
127 | BCC | CAST | BCC |  |  | 9.9 |  | C | 800 | 1007 |  |  |  |  | 137
127 | BCC | CAST | BCC |  |  | 10.2 |  | C | 800 | 1045 |  |  |  |  | 143
127 | BCC | CAST | BCC |  |  | 8.7 |  | C | 800 | 829 |  |  |  |  | 128
127 | BCC | CAST | BCC |  |  | 10.9 |  | C | 800 | 1005 |  |  |  |  | 141
127 | BCC | CAST | BCC |  |  | 10.8 |  | C | 800 | 822 |  |  |  |  | 155
127 | BCC | CAST | BCC |  |  | 9.9 |  | C | 1000 | 814 |  |  |  |  | 137
127 | BCC | CAST | BCC |  |  | 10.2 |  | C | 1000 | 855 |  |  |  |  | 143
127 | BCC | CAST | BCC |  |  | 8.7 |  | C | 1000 | 721 |  |  |  |  | 128
127 | BCC | CAST | BCC |  |  | 10.9 |  | C | 1000 | 927 |  |  |  |  | 141
127 | BCC | CAST | BCC |  |  | 10.8 |  | C | 1000 | 778 |  |  |  |  | 155
127 | BCC | CAST | BCC |  |  | 9.9 |  | C | 1200 | 556 |  |  |  |  | 137
127 | BCC | CAST | BCC |  |  | 10.2 |  | C | 1200 | 404 |  |  |  |  | 143
127 | BCC | CAST | BCC |  |  | 8.7 |  | C | 1200 | 301 |  |  |  |  | 128
127 | BCC | CAST | BCC |  |  | 10.9 |  | C | 1200 | 694 |  |  |  |  | 141
127 | BCC | CAST | BCC |  |  | 10.8 |  | C | 1200 | 699 |  |  |  |  | 155
127 | BCC | CAST | BCC |  |  | 10.9 |  | C | 1400 | 278 |  |  |  |  | 141
127 | BCC | CAST | BCC |  |  | 10.8 |  | C | 1400 | 367 |  |  |  |  | 155
128 | FCC | POWDER | FCC | 0.0276 |  | 8.2 | [8 empty] | 226
128 | FCC | POWDER | FCC | 0.0189 | 7.24 | 8.5 | 475
128 | FCC | POWDER | FCC | 0.0182 | 8.39 | 9.1 | 531
129 | FCCBCC | POWDER | other |  |  | 7.3 | 515 | C | 25 | 2012 |  |  | 17.52
130 | BCC | OTHER | BCC |  |  | 9.9 |  | T | 25 | 1438 |  |  |  | 91.5 | 107
130 | BCC | OTHER | BCC |  |  | 9.9 |  | T | 25 | 1159 |  |  |  | 99.2 | 107
130 | BCC | OTHER | BCC |  |  | 9.9 |  | T | 25 | 1134 |  |  |  | 109.1 | 107
130 | BCC | OTHER | BCC |  |  | 9.9 |  | T | 25 | 1094 |  |  |  | 105.3 | 107
130 | BCC | OTHER | BCC |  |  | 9.9 |  | T | 25 | 1071 |  |  |  | 91.6 | 107
130 | BCC | OTHER | BCC | 24.4 |  | 9.9 |  | T | 25 | 1107 |  |  |  | 92.6 | 107
130 | BCC | OTHER | BCC | 31.3 |  | 9.9 |  | T | 25 | 1115 |  |  |  | 92.6 | 107
130 | BCC | OTHER | BCC | 38.4 |  | 9.9 |  | T | 25 | 1114 |  |  |  | 101.3 | 107
130 | BCC | OTHER | BCC | 50.1 |  | 9.9 | [8 empty] | 107
130 | BCC | OTHER | BCC | 21.9 |  | 9.9 | [8 empty] | 107
130 | BCC | OTHER | BCC | 75.5 |  | 9.9 | [8 empty] | 107
131 | B2 | CAST | other | 250 | 5.85 | 5.7 | 422 | C | 25 | 1509 |  | 8.6
131 | B2Sec. | ANNEAL | other |  |  | 5.7 | 418 | C | 25 | 1579 |  | 17.8
132 |  |  | other |  | 5.64 | 5.6 |  | C | 25 | 1480 |  | 50
133 |  |  | other |  | 5.79 | 5.7 | 539.6 | C | 25 | 1080 |  | 5.9
134 |  |  | other |  | 6.52 | 6.5 | 335 | C | 25 | 1105 |  | 50
134 |  |  | other |  | 6.67 | 6.6 | 418 | C | 25 | 1260 |  | 6
264 | BCCB2 | CAST | other |  |  | 6.8 | 623.7 | C | 25 | 1914.1 | 4023.6 |  | 27.9
264 | BCCB2 | CAST | other |  |  | 6.6 | 712 | C | 25 | 2161.7 | 3641.5 |  | 14.3
264 | BCCB2 | CAST | other |  |  | 6.5 | 731.9 | C | 25 | 2185.1 | 3673.4 |  | 14.8
264 | BCCB2 | CAST | other |  |  | 6.5 | 751.7 | C | 25 | 2228.7 | 3166.2 |  | 10.4
264 | BCCB2 | CAST | other |  |  | 6.4 | 756.1 | C | 25 | 1314.5 | 1314.5
264 | BCCB2 | CAST | other |  |  | 6.4 | 766.2 | C | 25 | 618.8 | 618.8
265 | Other | ANNEAL | other |  |  | 7.2
265 | Other | CAST | other |  |  | 7.2
265 | B2 | ANNEAL | other |  |  | 7.7
265 | B2 | CAST | other |  |  | 7.7
265 | B2 | ANNEAL | other |  |  | 9.7
265 | B2 | CAST | other |  |  | 9.7
265 | BCCSec. | ANNEAL | other |  |  | 6.5
265 | BCC | CAST | BCC |  |  | 6.5 | 509 | [7 empty] | 151
265 | BCCSec. | ANNEAL | other |  |  | 8.2
265 | BCC | CAST | BCC |  |  | 8.2 | 458 | [7 empty] | 120
265 | BCC | ANNEAL | BCC |  |  | 9.9 | 555 | [7 empty] | 219
265 | BCC | CAST | BCC |  |  | 9.9 | 539 | [7 empty] | 219
265 | BCCSec. | ANNEAL | other |  |  | 9.4
265 | BCC | CAST | BCC |  |  | 9.4 | 495 | [7 empty] | 162
265 | BCCSec. | ANNEAL | other |  |  | 9.9 | 630
265 | BCC | CAST | BCC |  |  | 9.9 | 630 | [7 empty] | 217
265 | BCC | ANNEAL | BCC |  |  | 10.9 | 280 | [7 empty] | 119
265 | BCC | CAST | BCC |  |  | 10.9 | 270 | [7 empty] | 119
265 | BCC | ANNEAL | BCC |  |  | 11.8 | 482 | [7 empty] | 222
265 | BCC | CAST | BCC |  |  | 11.8 | 446 | [7 empty] | 222
265 | BCC | ANNEAL | BCC |  |  | 10 | 407 | [7 empty] | 179
265 | BCC | CAST | BCC |  |  | 10 | 431 | [7 empty] | 179